## Li
Li
H/M | ΔEDFT (DFT) [kJ/mol] | Prototype | Ecart | ΔEZPE [kJ/mol] | ΔEfor,cor [kJ/mol] | Ecart cor | DZPE à ajouter | DE (entièrement cor) | Ecart (entièrement cor) | Moyenne E cor et ent cor | Moyenne ecart cor et ent cor
0.25 | -15.21346 | PdH0.25 | 4.93338 | 0.9676 | -14.24586 | 4.57952 |  | -14.24586 | 4.57952 | -14.24586 | 4.57952
0.5 | -33.7581 | AuTe2 | 6.53558 |  | -33.7581 | 3.89266 | 2.288441 | -31.46966 | 6.181101 | -32.61388 | 5.036881
0.5 | -33.66403 | TiO2-ana | 6.62965 | 2.15111 | -31.51292 | 6.13784 |  | -31.51292 | 6.13784 | -31.51292 | 6.13784
0.5 | -33.77163 | CdI2 | 6.52205 | 7.34055 | -26.43108 | 11.21968 |  | -26.43108 | 11.21968 | -26.43108 | 11.21968
0.5 | -27.63742 | Ta2H | 12.65626 |  | -27.63742 | 10.01334 | 2.096261 | -25.54116 | 12.1096 | -26.58929 | 11.06147
0.75 | -48.0457 | PdH0.75 | 12.39482 |  | -48.0457 | 8.43044 | 3.432662 | -44.61304 | 11.8631 | -46.32937 | 10.14677
0.8 | -55.49259 | PdH0.8 | 8.977298 |  | -55.49259 | 4.748626 | 3.661506 | -51.83108 | 8.410132 | -53.66184 | 6.579379
1 | -70.38213 | anti-NiAs | 10.20523 |  | -70.38213 | 4.91939 | 6.323226 | -64.0589 | 11.24262 | -67.22052 | 8.081003
1 | -72.65285 | FeH | 7.93451 | 4.54534 | -68.10751 | 7.19401 |  | -68.10751 | 7.19401 | -68.10751 | 7.19401
1 | -66.47436 | CrB | 14.113 |  | -66.47436 | 8.82716 | 6.323226 | -60.15113 | 15.15039 | -63.31275 | 11.98877
1 | -53.63188 | NbH0.95 | 26.95548 |  | -53.63188 | 21.66964 | 4.192521 | -49.43936 | 25.86216 | -51.53562 | 23.7659
1 | -41.28916 | PtS | 39.2982 |  | -41.28916 | 34.01236 | 4.192521 | -37.09664 | 38.20488 | -39.1929 | 36.10862
1 | -35.41709 | CsCl | 45.17027 |  | -35.41709 | 39.88443 | 6.323226 | -29.09386 | 46.20766 | -32.25548 | 43.04604
1 | -80.58736 | NaCl | 0 | 5.28584 | -75.30152 | 0 |  | -75.30152 | 0 | -75.30152 | 0
1 | -75.11832 | ZnO | 5.46904 | 5.94019 | -69.17813 | 6.12339 |  | -69.17813 | 6.12339 | -69.17813 | 6.12339
1 | -64.42363 | NiAs | 16.16373 |  | -64.42363 | 10.87789 | 4.576883 | -59.84675 | 15.45477 | -62.13519 | 13.16633
1 | -76.18589 | BN-b | 4.40147 | 5.63749 | -70.5484 | 4.75312 |  | -70.5484 | 4.75312 | -70.5484 | 4.75312
2 | 60.96895 | ReB2 |  |  | 60.96895 |  | 8.385042 | 69.35399
2 | 150.03918 | TiO2 |  |  | 150.03918 |  | 8.283872 | 158.3231
2 | 75.59365 | CaF2 |  |  | 75.59365 |  | 8.385042 | 83.97869
2 | 153.26142 | PbO2 |  |  | 153.26142 |  | 8.283872 | 161.5453
2 | 49.32223 | ThH2 |  |  | 49.32223 |  | 8.385042 | 57.70727 |  |  |  | 0 | 0 | Origine
2 | 81.57567 | Co2Si |  |  | 81.57567 |  | 12.64645 | 94.22212
2 | 75.5434 | PdF2 |  |  | 75.5434 |  | 8.385042 | 83.92844
3 | 221.34154 | AuSb3 |  |  | 221.34154 |  | 13.73065 | 235.0722
3 | 214.22786 | BiF3 |  |  | 214.22786 |  | 18.96968 | 233.1975
3 | 24.19795 | ReB3 |  |  | 24.19795 |  |  | 24.19795
3 | 70.96295 | NaH3 |  |  | 70.96295 |  | 18.96968 | 89.93263
3 | 210.32544 | HoD3 |  |  | 210.32544 |  | 12.42581 | 222.7512
3 | 184.01889 | Na3As |  |  | 184.01889 |  | 18.96968 | 202.9886

## Na
Na
H/M | ΔH (DFT) kJ/mol per metal atom | Prototype | Ecart | ΔZPE kJ/mol per metal atom | ΔH corrected kJ/mol per metal atom | Ecart cor | DZPE à ajouter | DE (entièrement cor) | Ecart (entièrement cor)
0.25 | 0.09385 | PdH0.25 | 10.1492175 |  | 0.09385 | 9.802895 | 0.5230990625 | 0.6169490625 | 10.32599
0.5 | -7.84968 | AuTe2 | 12.261055 |  | -7.84968 | 11.56841 | 1.046198125 | -6.803481875 | 12.61461
0.5 | -3.81646 | TiO2-ana | 16.294275 |  | -3.81646 | 15.60163 | 1.046198125 | -2.770261875 | 16.64783
0.5 | -7.8505 | CdI2 | 12.260235 |  | -7.8505 | 11.56759 | 1.046198125 | -6.804301875 | 12.61379
0.5 | -3.98193 | Ta2H | 16.128805 |  | -3.98193 | 15.43616 | 0.8540173 | -3.127913 | 16.29018
0.75 | -11.83949 | PdH0.75 | 18.3266125 |  | -11.83949 | 17.287645 | 1.569297 | -10.27019 | 18.85694
0.8 | -17.89561 | PdH0.8 | 14.281566 |  | -17.89561 | 13.173334 | 1.673917 | -16.221693 | 14.847251
1 | -31.54068 | anti-NiAs | 8.68079 |  | -31.54068 | 7.2955 | 1.3542525 | -30.1864275 | 8.6497525
1 | -34.83367 | FeH | 5.3878 | 0.91859 | -33.91508 | 4.9211 |  | -33.91508 | 4.9211
1 | -12.53089 | CrB | 27.69058 |  | -12.53089 | 26.30529 | 1.3542525 | -11.1766375 | 27.6595425
1 | -21.00997 | NbH0.95 | 19.2115 |  | -21.00997 | 17.82621 | 1.708035 | -19.30194 | 19.53424
1 | -12.36912 | PtS | 27.85235 |  | -12.36912 | 26.46706 | 1.708035 | -10.66109 | 28.17509
1 | -9.55353 | CsCl | 30.66794 |  | -9.55353 | 29.28265 | 1.3542525 | -8.1992775 | 30.6369025
1 | -40.22147 | NaCl | 0 | 1.38529 | -38.83618 | 0 |  | -38.83618 | 0
1 | -35.12016 | ZnO | 5.10131 | 1.55296 | -33.5672 | 5.26898 |  | -33.5672 | 5.26898
1 | -29.60563 | NiAs | 10.61584 |  | -29.60563 | 9.23055 | 2.09239625 | -27.51323375 | 11.32294625
1 | -35.11783 | BN-b | 5.10364 | 1.56017 | -33.55766 | 5.27852 |  | -33.55766 | 5.27852
2 | 81.58717 | ReB2 |  |  | 81.58717 |  | 3.416069 | 85.00324
2 | 186.9766 | TiO2 |  |  | 186.9766 |  | 3.314899 | 190.2915
2 | 156.64021 | CaF2 |  |  | 156.64021 |  | 3.416069 | 160.0563
2 | 200.70816 | PbO2 |  |  | 200.70816 |  | 3.314899 | 204.0231
2 | 98.91515 | ThH2 |  |  | 98.91515 |  | 3.416069 | 102.3312
2 | 141.97489 | Co2Si |  |  | 141.97489 |  | 2.708505 | 144.683395
2 | 156.63751 | PdF2 |  |  | 156.63751 |  | 3.416069 | 160.0536
3 | 304.89089 | AuSb3 |  |  | 304.89089 |  | 6.27718875 | 311.1681
3 | 311.93929 | BiF3 |  |  | 311.93929 |  | 4.0627575 | 316.0020475
3 | 280.75836 | ReB3 |  |  | 280.75836 |  | 4.0627575 | 284.8211175
3 | 56.35268 | NaH3 |  |  | 56.35268 |  |  | 56.35268
3 | 66.61268 | HoD3 |  |  | 66.61268 |  | 4.97234875 | 71.58502875
3 | 354.20147 | Na3As |  |  | 354.20147 |  | 4.0627575 | 358.2642275

## K
K
H/M | ΔH (DFT) kJ/mol per metal atom | Prototype | Ecart | ΔZPE kJ/mol per metal atom | ΔH corrected kJ/mol per metal atom | Ecart cor | DZPE à corriger | DE (entièrement cor) | Ecart (entièrement cor)
0.25 | -0.07667 | PdH0.25 | 9.1645625 |  | -0.07667 | 9.535505 | 0.1826846 | 0.1060146 | 9.71819
0.5 | -7.31624 | AuTe2 | 11.166225 |  | -7.31624 | 11.90811 | 0.3653692 | -6.950871 | 12.27348
0.5 | -4.01651 | TiO2-ana | 14.465955 |  | -4.01651 | 15.20784 | 0.3653692 | -3.651141 | 15.57321
0.5 | -7.31136 | CdI2 | 11.171105 |  | -7.31136 | 11.91299 | 0.3653692 | -6.945991 | 12.27836
0.5 | -3.61515 | Ta2H | 14.867315 |  | -3.61515 | 15.6092 | 0.1731883 | -3.441962 | 15.78239
0.75 | -11.37901 | PdH0.75 | 16.3446875 |  | -11.37901 | 17.457515 | 0.54805375 | -10.83095625 | 18.00556875
0.8 | -16.56857 | PdH0.8 | 13.003374 |  | -16.56857 | 14.19039 | 0.5845907 | -15.98398 | 14.77498
1 | -30.05384 | anti-NiAs | 6.91109 |  | -30.05384 | 8.39486 | -1.369063 | -31.4229 | 7.025797
1 | -34.18492 | FeH | 2.78001 |  | -34.18492 | 4.26378 | 0.7307383 | -33.45418 | 4.994518
1 | -6.79654 | CrB | 30.16839 |  | -6.79654 | 31.65216 | -1.369063 | -8.165603 | 30.2831
1 | -20.26053 | NbH0.95 | 16.7044 |  | -20.26053 | 18.18817 | 0.3463767 | -19.91415 | 18.53455
1 | -12.70224 | PtS | 24.26269 |  | -12.70224 | 25.74646 | 0.3463767 | -12.35586 | 26.09284
1 | -21.33846 | CsCl | 15.62647 |  | -21.33846 | 17.11024 | -1.369063 | -22.70752 | 15.74118
1 | -36.96493 | NaCl | 0 | -1.48377 | -38.4487 | 0 |  | -38.4487 | 0
1 | -26.9936 | ZnO | 9.97133 | -1.3077 | -28.3013 | 10.1474 |  | -28.3013 | 10.1474
1 | -31.79395 | NiAs | 5.17098 |  | -31.79395 | 6.65475 | 0.7307383 | -31.06321 | 7.385488
1 | -31.38336 | BN-b | 5.58157 | -1.31572 | -32.69908 | 5.74962 |  | -32.69908 | 5.74962
2 | 40.25327 | ReB2 |  |  | 40.25327 |  | 0.6927533 | 40.94602
2 | 236.98623 | TiO2 |  |  | 236.98623 |  | 0.5915833 | 237.5778
2 | 191.918 | CaF2 |  |  | 191.918 |  | 0.6927533 | 192.6108
2 | 178.39652 | PbO2 |  |  | 178.39652 |  | 0.5915833 | 178.9881
2 | 100.57693 | ThH2 |  |  | 100.57693 |  | 0.6927533 | 101.2697
2 | 99.58871 | Co2Si |  |  | 99.58871 |  | -2.738127 | 96.85058
2 | 216.98592 | PdF2 |  |  | 216.98592 |  | 0.6927533 | 217.6787
3 | 355.57009 | AuSb3 |  |  | 355.57009 |  | 2.192215 | 357.762305
3 | 379.1956 | BiF3 |  |  | 379.1956 |  | -4.10719 | 375.08841
3 | 332.97462 | ReB3 |  |  | 332.97462 |  | -4.10719 | 328.86743
3 | 14.41139 | NaH3 |  |  | 14.41139 |  |  | 14.41139
3 | 355.16786 | HoD3 |  |  | 355.16786 |  | 0.887375 | 356.055235
3 | 430.21962 | Na3As |  |  | 430.21962 |  | -4.10719 | 426.11243

## Rb
Rb
H/M | ΔH (DFT) kJ/mol per metal atom | Prototype | Ecart | ΔZPE kJ/mol per metal atom | ΔH corrected kJ/mol per metal atom | Ecart cor | DZPE à ajouter | DE (entièrement cor) | Ecart (entièrement cor)
0.25 | 1.60383 | PdH0.25 | 8.9647225 |  | 1.60383 | 9.61183 | 0.028841875 | 1.632671875 | 9.640671875
0.5 | -4.14051 | AuTe2 | 10.581275 |  | -4.14051 | 11.87549 | 0.05768375 | -4.08282625 | 11.93317375
0.5 | -1.16009 | TiO2-ana | 13.561695 |  | -1.16009 | 14.85591 | 0.05768375 | -1.10240625 | 14.91359375
0.5 | -4.13861 | CdI2 | 10.583175 |  | -4.13861 | 11.87739 | 0.05768375 | -4.08092625 | 11.93507375
0.5 | -0.40347 | Ta2H | 14.318315 |  | -0.40347 | 15.61253 | -0.1344971 | -0.5379671 | 15.47803
0.75 | -7.07632 | PdH0.75 | 15.0063575 |  | -7.07632 | 16.94768 | 0.086525625 | -6.989794375 | 17.03421
0.8 | -11.83481 | PdH0.8 | 11.720046 |  | -11.83481 | 13.79079 | 0.092294 | -11.742516 | 13.883084
1 | -22.8377 | anti-NiAs | 6.60587 |  | -22.8377 | 9.1943 | -2.599805 | -25.437505 | 6.594495
1 | -27.33096 | FeH | 2.11261 | -2.61118 | -29.94214 | 2.08986 |  | -29.94214 | 2.08986
1 | 0.03832 | CrB | 29.48189 |  | 0.03832 | 32.07032 | -2.599805 | -2.561485 | 29.470515
1 | -12.84397 | NbH0.95 | 16.5996 |  | -12.84397 | 19.18803 | -0.2689942 | -13.11296 | 18.91904
1 | -5.66407 | PtS | 23.7795 |  | -5.66407 | 26.36793 | -0.2689942 | -5.933064 | 26.09894
1 | -15.96435 | CsCl | 13.47922 |  | -15.96435 | 16.06765 | -2.599805 | -18.564155 | 13.467845
1 | -29.44357 | NaCl | 0 | -2.58843 | -32.032 | 0 |  | -32.032 | 0
1 | -19.90166 | ZnO | 9.54191 |  | -19.90166 | 12.13034 | -0.2689942 | -20.17065 | 11.86135
1 | -25.59638 | NiAs | 3.84719 |  | -25.59638 | 6.43562 | 0.1153675 | -25.4810125 | 6.5509875
1 | 0.35509 | BN-b |  |  | 0.35509 |  | -0.3195792 | 0.03551083
2 | 193.30503 | ReB2 |  |  | 193.30503 |  | -0.5379883 | 192.767
2 | -116942.9717 | TiO2 |  |  | -116942.9717 |  | -0.6391583 | -116943.6
2 | 206.01954 | CaF2 |  |  | 206.01954 |  | -0.5379883 | 205.4816
2 | 117.66889 | PbO2 |  |  | 117.66889 |  | -0.6391583 | 117.0297
2 | 110.59363 | ThH2 |  |  | 110.59363 |  | -0.5379883 | 110.0556
2 | -116548.5 | Co2Si |  |  | -116548.5 |  | -5.19961 | -116553.7
2 | 135.96125 | PdF2 |  |  | 135.96125 |  | -0.5379883 | 135.4233
3 | 382.29462 | AuSb3 |  |  | 382.29462 |  | 0.3461025 | 382.6407225
3 | 409.72412 | BiF3 |  |  | 409.72412 |  | -7.799415 | 401.924705
3 | 357.0293 | ReB3 |  |  | 357.0293 |  | -7.799415 | 349.229885
3 | 11.32556 | NaH3 |  |  | 11.32556 |  |  | 11.32556
3 | 226.75869 | HoD3 |  |  | 226.75869 |  | -0.9587375 | 225.7999525
3 | 458.83257 | Na3As |  |  | 458.83257 |  | -7.799415 | 451.033155

## Be
Be
H/M | ΔH (DFT) kJ/mol per metal atom | Prototype | Ecart | ΔZPE kJ/mol per metal atom | ΔH corrected kJ/mol per metal atom
0.25 | 49.58389 | PdH0.25 | 51.44096625 |  | 49.58389
0.5 | 36.4614 | AuTe2 | 40.1755525 |  | 36.4614
0.5 | 66.53498 | TiO2-ana | 70.2491325 |  | 66.53498
0.5 | 57.92614 | CdI2 | 61.6402925 |  | 57.92614
0.5 | 55.27718 | Ta2H | 58.9913325 |  | 55.27718
0.75 | 96.29789 | PdH0.75 | 101.8691 |  | 96.29789
0.8 | 99.50322 | PdH0.8 | 105.445864 |  | 99.50322
1 | 95.43343 | anti-NiAs | 102.861735 |  | 95.43343
1 | 110.91281 | FeH | 118.341115 |  | 110.91281
1 | 114.28487 | CrB | 121.713175 |  | 114.28487
1 | 108.3522 | NbH0.95 | 115.780505 |  | 108.3522 | Equation de la 2° droite : | b=<y>-a<x>
1 | 76.38563 | PtS | 83.813935 |  | 76.38563 |  | a | 204.03333
1 | 158.18434 | CsCl | 165.612645 |  | 158.18434 |  | <y> | 87.160055
1 | 114.87735 | NaCl | 122.305655 |  | 114.87735 |  | <x> | 2.5
1 | 95.47619 | ZnO | 102.904495 |  | 95.47619
1 | 106.45411 | NiAs | 113.882415 |  | 106.45411 |  | b | -422.92327
1 | 123.55864 | BN-b | 130.986945 |  | 123.55864
2 | 202.96603 | ReB2 | 217.82264 |  | 202.96603
2 | 27.34154 | TiO2 | 42.19815 |  | 27.34154
2 | 131.21218 | CaF2 | 146.06879 |  | 131.21218
2 | 30.27636 | PbO2 | 45.13297 |  | 30.27636
2 | 131.11991 | ThH2 | 145.97652 |  | 131.11991
2 | 32.4995 | Co2Si | 47.35611 |  | 32.4995
2 | 69.82843 | PdF2 | 84.68504 |  | 69.82843
3 | 337.54303 | AuSb3 | 148.36631 |  | 337.54303
3 | 300.27953 | BiF3 | 111.10281 |  | 300.27953
3 | 332.11948 | ReB3 | 142.94276 |  | 332.11948
3 | 361.13152 | NaH3 | 171.9548 |  | 361.13152
3 | 189.17672 | HoD3 | 0 |  | 189.17672
3 | 215.71202 | Na3As | 26.5353 |  | 215.71202
2 | -14.85661 | BeH2 | 0 |  | -14.85661

## Mg
Mg
H/M | ΔH (DFT) kJ/mol per metal atom | Prototype | Ecart | ΔZPE kJ/mol per metal atom | ΔH corrected kJ/mol per metal atom | Ecart cor | DZPE à ajouter | DE (entièrement cor) | Ecart (entièrement cor) | Moyenne E | Moyenne Ecart
0.25 | 9.67129 | PdH0.25 | 16.1830275 |  | 9.67129 | 14.9548625 | -0.0025325 | 9.6687575 | 14.95233 | 9.67002375 | 14.95359625
0.5 | 16.63306 | AuTe2 | 29.656535 |  | 16.63306 | 27.200205 | -0.005065 | 16.627995 | 27.19514 | 16.6305275 | 27.1976725
0.5 | 20.07865 | TiO2-ana | 33.102125 |  | 20.07865 | 30.645795 | -0.005065 | 20.073585 | 30.64073 | 20.0761175 | 30.6432625
0.5 | 16.63376 | CdI2 | 29.657235 |  | 16.63376 | 27.200905 | -0.005065 | 16.628695 | 27.19584 | 16.6312275 | 27.1983725
0.5 | 10.54881 | Ta2H | 23.572285 |  | 10.54881 | 21.115955 | 1.754521875 | 12.30333 | 22.87048 | 11.42607 | 21.99322
0.75 | 32.03782 | PdH0.75 | 51.5730325 |  | 32.03782 | 47.8885375 | -0.0075975 | 32.0302225 | 47.88094 | 32.03402125 | 47.88473875
0.8 | 34.55648 | PdH0.8 | 55.39404 |  | 34.55648 | 51.463912 | -0.008104 | 34.548376 | 51.455808 | 34.552428 | 51.45986
1 | 58.42234 | anti-NiAs | 84.46929 |  | 58.42234 | 79.55663 | 4.8446 | 63.26694 | 84.40123 | 60.84464 | 81.97893
1 | 8.15438 | FeH | 34.20133 |  | 8.15438 | 29.28867 | -0.01013 | 8.14425 | 29.27854 | 8.149315 | 29.283605
1 | 50.5835 | CrB | 76.63045 |  | 50.5835 | 71.71779 | 4.8446 | 55.4281 | 76.56239 | 53.0058 | 74.14009
1 | 2.77088 | NbH0.95 | 28.81783 |  | 2.77088 | 23.90517 | 3.50904375 | 6.27992375 | 27.41421375 | 4.525401875 | 25.65969
1 | 2.71293 | PtS | 28.75988 |  | 2.71293 | 23.84722 | 3.50904375 | 6.22197375 | 27.35626375 | 4.467451875 | 25.60174
1 | 80.66869 | CsCl | 106.71564 |  | 80.66869 | 101.80298 | 4.8446 | 85.51329 | 106.64758 | 83.09099 | 104.22528
1 | 43.64624 | NaCl | 69.69319 |  | 43.64624 | 64.78053 | -0.01013 | 43.63611 | 64.7704 | 43.641175 | 64.775465
1 | 37.06125 | ZnO | 63.1082 |  | 37.06125 | 58.19554 | 3.50904375 | 40.57029375 | 61.70458375 | 38.81577 | 59.95006
1 | 23.32996 | NiAs | 49.37691 |  | 23.32996 | 44.46425 | -0.01013 | 23.31983 | 44.45412 | 23.324895 | 44.459185
1 | 41.65452 | BN-b | 67.70147 |  | 41.65452 | 62.78881 | 4.192929375 | 45.84745 | 66.98174 | 43.75098 | 64.88527
2 | 68.02235 | ReB2 | 120.11625 |  | 68.02235 | 110.29093 | 7.0180875 | 75.0404375 | 117.3090175 | 71.53139375 | 113.8
2 | -52.0939 | TiO2 | 0 | 9.82532 | -42.26858 | 0 |  | -42.26858 | 0 | -42.26858 | 0
2 | -20.49521 | CaF2 | 31.59869 |  | -20.49521 | 21.77337 | 7.0180875 | -13.4771225 | 28.7914575 | -16.98616625 | 25.28241375
2 | -51.96284 | PbO2 | 0.13106 | 9.82417 | -42.13867 | 0.12991 |  | -42.13867 | 0.12991 | -42.13867 | 0.12991
2 | -20.46216 | ThH2 | 31.63174 |  | -20.46216 | 21.80642 | 7.0180875 | -13.4440725 | 28.8245075 | -16.95311625 | 25.31546375
2 | -22.48381 | Co2Si | 29.61009 |  | -22.48381 | 19.78477 | 8.38585875 | -14.09795125 | 28.17062875 | -18.29088 | 23.9777
2 | -43.13132 | PdF2 | 8.96258 | 9.41811 | -33.71321 | 8.55537 |  | -33.71321 | 8.55537 | -33.71321 | 8.55537
3 | 205.38114 | AuSb3 |  |  | 205.38114 |  | -0.03039 | 205.35075
3 | 125.70407 | BiF3 |  |  | 125.70407 |  | 14.5338 | 140.23787
3 | 143.08653 | ReB3 |  |  | 143.08653 |  | 14.5338 | 157.62033
3 | 179.66246 | NaH3 |  |  | 179.66246 |  |  | 179.66246
3 | 126.2008 | HoD3 |  |  | 126.2008 |  |  | 126.2008
3 | 125.77271 | Na3As |  |  | 125.77271 |  | 14.5338 | 140.30651

## Ca
Ca
H/M | ΔH (DFT) kJ/mol per metal atom | Prototype | Ecart | ΔZPE kJ/mol per metal atom | ΔH corrected kJ/mol per metal atom | Ecart cor | DZPE à ajouter | DE (entièrement cor) | Ecart (entièrement cor)
0.25 | -13.1886 | PdH0.25 | 7.08114625 | -1.19079 | -14.37939 | 5.10551 |  | -14.37939 | 5.10551
0.5 | -18.85959 | AuTe2 | 21.6799025 |  | -18.85959 | 20.11021 | -1.140648 | -20.00024 | 18.96956
0.5 | -22.69353 | TiO2-ana | 17.8459625 | -2.22251 | -24.91604 | 14.05376 |  | -24.91604 | 14.05376
0.5 | -18.8715 | CdI2 | 21.6679925 |  | -18.8715 | 20.0983 | -1.140648 | -20.01215 | 18.95765
0.5 | -26.82688 | Ta2H | 13.7126125 | 0.29139 | -26.53549 | 12.43431 |  | -26.53549 | 12.43431
0.75 | -28.94876 | PdH0.75 | 31.86047875 |  | -28.94876 | 29.50594 | -1.710972 | -30.65973 | 27.79497
0.8 | -47.93179 | PdH0.8 | 16.931398 |  | -47.93179 | 14.41989 | -1.825036 | -49.75683 | 12.59485
1 | -14.48179 | anti-NiAs | 66.597195 |  | -14.48179 | 63.45781 | 0.3022693 | -14.17952 | 63.76008
1 | -46.59806 | FeH | 34.480925 |  | -46.59806 | 31.34154 | -2.281295 | -48.87936 | 29.06024
1 | -21.81926 | CrB | 59.259725 |  | -21.81926 | 56.12034 | 0.3022693 | -21.51699 | 56.42261
1 | -60.04121 | NbH0.95 | 21.037775 |  | -60.04121 | 17.89839 | 1.237878 | -58.80333 | 19.13627
1 | -60.04498 | PtS | 21.034005 |  | -60.04498 | 17.89462 | 1.237878 | -58.8071 | 19.1325
1 | 34.38407 | CsCl | 115.463055 |  | 34.38407 | 112.32367 | 0.3022693 | 34.68634 | 112.6259
1 | -34.56538 | NaCl | 46.513605 |  | -34.56538 | 43.37422 | -2.281295 | -36.84668 | 41.09292
1 | -57.04813 | ZnO | 24.030855 |  | -57.04813 | 20.89147 | 1.237878 | -55.81025 | 22.12935
1 | -44.76952 | NiAs | 36.309465 |  | -44.76952 | 33.17008 | -2.281295 | -47.05082 | 30.88878
1 | -57.00801 | BN-b | 24.070975 |  | -57.00801 | 20.93159 | 1.921764 | -55.08625 | 22.85335
2 | -93.21163 | ReB2 | 68.94634 |  | -93.21163 | 62.66757 | 2.475757 | -90.73587 | 65.14333
2 | -129.19488 | TiO2 | 32.96309 |  | -129.19488 | 26.68432 | 3.843528 | -125.3514 | 30.52785
2 | -155.05246 | CaF2 | 7.10551 | 4.26403 | -150.78843 | 5.09077 |  | -150.78843 | 5.09077
2 | -155.04622 | PbO2 | 7.11175 | 5.59245 | -149.45377 | 6.42543 |  | -149.45377 | 6.42543
2 | -155.05306 | ThH2 | 7.10491 | 5.34732 | -149.70574 | 6.17346 |  | -149.70574 | 6.17346
2 | -162.15797 | Co2Si | 0 | 6.27877 | -155.8792 | 0 |  | -155.8792 | 0
2 | -155.05874 | PdF2 | 7.09923 |  | -155.05874 | 0.82046 | 2.475757 | -152.583 | 3.296217
3 | 78.4699 | AuSb3 |  |  | 78.4699 |  | -6.843886 | 71.62601
3 | -27.41747 | BiF3 |  |  | -27.41747 |  | 0.9068079 | -26.51066
3 | -33.01943 | ReB3 |  |  | -33.01943 |  |  | -33.01943
3 | 13.75028 | NaH3 |  |  | 13.75028 |  | 0.9068079 | 14.65709
3 | 18.63097 | HoD3 |  |  | 18.63097 |  | 5.765292 | 24.39626
3 | 22.51309 | Na3As |  |  | 22.51309 |  | 0.9068079 | 23.4199

## Sr
Sr
H/M | ΔH (DFT) kJ/mol per metal atom | Prototype | Ecart | ΔZPE kJ/mol per metal atom | ΔH corrected kJ/mol per metal atom | Ecart cor | DZPE à ajouter | DE (entièrement cor) | Ecart (entièrement cor)
0.25 | -12.27484 | PdH0.25 | 7.20782625 | -1.3466 | -13.62144 | 5.43601 |  | -13.62144 | 5.43601
0.5 | -17.40006 | AuTe2 | 21.5652725 |  | -17.40006 | 20.71484 | -1.17611775 | -18.57617775 | 19.53872225
0.5 | -21.37534 | TiO2-ana | 17.5899925 |  | -21.37534 | 16.73956 | -1.17611775 | -22.55145775 | 15.56344225
0.5 | -17.40652 | CdI2 | 21.5588125 |  | -17.40652 | 20.70838 | -1.17611775 | -18.58263775 | 19.53226225
0.5 | -27.29495 | Ta2H | 11.6703825 |  | -27.29495 | 10.81995 | 0.583469125 | -26.71148 | 11.40342
0.75 | -27.37583 | PdH0.75 | 31.07216875 |  | -27.37583 | 29.79652 | -1.764176625 | -29.14001 | 28.03234
0.8 | -44.4233 | PdH0.8 | 17.921232 |  | -44.4233 | 16.56054 | -1.8817884 | -46.3050884 | 14.6787516
1 | -10.43616 | anti-NiAs | 67.494505 |  | -10.43616 | 65.79364 | 0.160389 | -10.275771 | 65.954029
1 | -43.8202 | FeH | 34.110465 |  | -43.8202 | 32.4096 | -2.3522355 | -46.1724355 | 30.0573645
1 | -15.69851 | CrB | 62.232155 |  | -15.69851 | 60.53129 | 0.160389 | -15.538121 | 60.691679
1 | -58.09638 | NbH0.95 | 19.834285 |  | -58.09638 | 18.13342 | 1.16693825 | -56.92944175 | 19.30035825
1 | -58.10832 | PtS | 19.822345 |  | -58.10832 | 18.12148 | 1.16693825 | -56.94138175 | 19.28841825
1 | 38.68258 | CsCl | 116.613245 |  | 38.68258 | 114.91238 | 0.160389 | 38.842969 | 115.072769
1 | -33.09105 | NaCl | 44.839615 |  | -33.09105 | 43.13875 | -2.3522355 | -35.4432855 | 40.7865145
1 | -47.79689 | ZnO | 30.133775 |  | -47.79689 | 28.43291 | 1.16693825 | -46.62995175 | 29.59984825
1 | -38.97338 | NiAs | 38.957285 |  | -38.97338 | 37.25642 | -2.3522355 | -41.3256155 | 34.9041845
1 | -13.36728 | BN-b | 64.563385 |  | -13.36728 | 62.86252 | 1.850823875 | -11.51646 | 64.71334
2 | -99.26174 | ReB2 | 56.59959 |  | -99.26174 | 53.19786 | 2.3338765 | -96.9278635 | 55.5317365
2 | -118.45136 | TiO2 | 37.40997 |  | -118.45136 | 34.00824 | 3.70164775 | -114.7497 | 37.70988775
2 | -149.59487 | CaF2 | 6.26646 | 2.95139 | -146.64348 | 5.81612 |  | -146.64348 | 5.81612
2 | -149.59299 | PbO2 | 6.26834 | 3.08813 | -146.50486 | 5.95474 |  | -146.50486 | 5.95474
2 | -149.59567 | ThH2 | 6.26566 | 2.93544 | -146.66023 | 5.79937 |  | -146.66023 | 5.79937
2 | -155.86133 | Co2Si | 0 | 3.40173 | -152.4596 | 0 |  | -152.4596 | 0
2 | -149.59948 | PdF2 | 6.26185 |  | -149.59948 | 2.86012 | 2.3338765 | -147.2656035 | 5.1939965
3 | 83.75638 | AuSb3 |  |  | 83.75638 |  | -7.0567065 | 76.6996735
3 | -7.23154 | BiF3 |  |  | -7.23154 |  | 0.481167 | -6.750373
3 | -30.7305 | ReB3 |  |  | -30.7305 |  |  | -30.7305
3 | -1.16287 | NaH3 |  |  | -1.16287 |  | 0.481167 | -0.681703
3 | 44.66174 | HoD3 |  |  | 44.66174 |  | 5.552471625 | 50.21421
3 | 44.60945 | Na3As |  |  | 44.60945 |  | 0.481167 | 45.090617

## Sc
Sc
H/M | ΔH (DFT) kJ/mol per metal atom | Prototype | Ecart | ΔZPE kJ/mol per metal atom | ΔH corrected kJ/mol per metal atom | Ecart cor | DZPE à ajouter | DE (entièrement cor) | Ecart (entièrement cor) | Moy E | Moy Ecart
0.25 | -15.7861 | PdH0.25 | 8.11362375 | 0.29407 | -15.49203 | 6.5147375 |  | -15.49203 | 6.5147375 | -15.49203 | 6.5147375
0.5 | -39.09861 | AuTe2 | 8.7008375 | 0.64461 | -38.454 | 5.559535 |  | -38.454 | 5.559535 | -38.454 | 5.559535
0.5 | -34.72158 | TiO2-ana | 13.0778675 |  | -34.72158 | 9.291955 | 4.734939 | -29.98664 | 14.02689 | -32.35411 | 11.65942
0.5 | -39.08927 | CdI2 | 8.7101775 | 14.93579 | -24.15348 | 19.860055 |  | -24.15348 | 19.860055 | -24.15348 | 19.860055
0.5 | -38.74738 | Ta2H | 9.0520675 | 4.25987 | -34.48751 | 9.526025 |  | -34.48751 | 9.526025 | -34.48751 | 9.526025
0.75 | -52.60973 | PdH0.75 | 19.08944125 |  | -52.60973 | 13.4105725 | 7.102409 | -45.50732 | 20.51298 | -49.05853 | 16.96178
0.8 | -55.78761 | PdH0.8 | 20.691506 |  | -55.78761 | 14.634046 | 7.5759025 | -48.2117075 | 22.2099485 | -51.99965875 | 18.42199725
1 | -35.01015 | anti-NiAs | 60.588745 |  | -35.01015 | 53.01692 | 8.16073 | -26.84942 | 61.17765 | -30.92979 | 57.09728
1 | -70.6777 | FeH | 24.921195 |  | -70.6777 | 17.34937 | 9.469878125 | -61.20782 | 26.81925 | -65.94276 | 22.08431
1 | -22.58335 | CrB | 73.015545 |  | -22.58335 | 65.44372 | 8.16073 | -14.42262 | 73.60445 | -18.50299 | 69.52408
1 | -88.62325 | NbH0.95 | 6.975645 | 7.54351 | -81.07974 | 6.94733 |  | -81.07974 | 6.94733 | -81.07974 | 6.94733 | Equation de la 2° droite : | b=<y>-a<x> |  | Equation de la 2° droite : | b=<y>-a<x>
1 | -88.62636 | PtS | 6.972535 | 7.58677 | -81.03959 | 6.98748 |  | -81.03959 | 6.98748 | -81.03959 | 6.98748 |  | a | -4.40909 | Cor | a | -1.39711
1 | 38.9142 | CsCl | 134.513095 |  | 38.9142 | 126.94127 | 8.16073 | 47.07493 | 135.102 | 42.99456 | 131.0216 |  | <y> | -193.402335 |  | <y> | -176.752695
1 | -68.41452 | NaCl | 27.184375 |  | -68.41452 | 19.61255 | 9.469878125 | -58.94464 | 29.08243 | -63.67958 | 24.34749 |  | <x> | 2.5 |  | <x> | 2.5
1 | -87.98963 | ZnO | 7.609265 | 7.05807 | -80.93156 | 7.09551 |  | -80.93156 | 7.09551 | -80.93156 | 7.09551
1 | -76.72579 | NiAs | 18.873105 |  | -76.72579 | 11.30128 | 9.469878125 | -67.25591 | 20.77116 | -71.99085 | 16.03622 |  | b | -182.37961 |  | b | -173.25992
1 | -84.53776 | BN-b | 11.061135 |  | -84.53776 | 3.48931 | 7.127558 | -77.4102 | 10.61687 | -80.97398 | 7.053089
2 | -130.93253 | ReB2 | 60.26526 |  | -130.93253 | 45.12161 | 14.89649 | -116.036 | 60.0181 | -123.4843 | 52.56986
2 | -116.77941 | TiO2 | 74.41838 |  | -116.77941 | 59.27473 | 14.25512 | -102.5243 | 73.52985 | -109.6519 | 66.40229
2 | -191.19779 | CaF2 | 0 | 15.14365 | -176.05414 | 0 |  | -176.05414 | 0 | -176.05414 | 0
2 | -191.16823 | PbO2 | 0.02956 | 15.34743 | -175.8208 | 0.23334 |  | -175.8208 | 0.23334 | -175.8208 | 0.23334
2 | -191.21816 | ThH2 | -0.02037 | 15.16057 | -176.05759 | -0.00345 |  | -176.05759 | -0.00345 | -176.05759 | -0.00345
2 | -140.80346 | Co2Si | 50.39433 |  | -140.80346 | 35.25068 | 16.32146 | -124.482 | 51.57214 | -132.6427 | 43.41141
2 | -191.23552 | PdF2 | -0.03773 |  | -191.23552 | -15.18138 | 14.89649 | -176.339 | -0.2848863 | -183.7873 | -7.733133
3 | 29.53252 | AuSb3 | 225.1394 |  | 29.53252 | 206.98377 | 28.40963 | 57.94215 | 322.0234 | 43.73734 | 264.5036
3 | -162.36803 | BiF3 | 33.23885 |  | -162.36803 | 15.08322 | 24.48218875 | -137.8858 | 126.1954 | -150.1269 | 70.63929
3 | -122.92955 | ReB3 | 72.67733 |  | -122.92955 | 54.5217 | 24.48218875 | -98.44736125 | 165.6338 | -110.6885 | 110.0778
3 | 34.52786 | NaH3 | 230.13474 |  | 34.52786 | 211.97911 | 20.29942 | 54.82728 | 318.9085 | 44.67757 | 265.4438
3 | -195.60688 | HoD3 | 0 | 18.15563 | -177.45125 | 0 |  | -177.45125 | 86.62996 | -177.45125 | 43.31498
3 | -193.55027 | Na3As | 2.05661 | 18.01765 | -175.53262 | 1.91863 |  | -175.53262 | 88.54859 | -175.53262 | 45.23361

## Y
Y | Y
H/M | ΔH (DFT) kJ/mol per metal atom | Prototype | Ecart | ΔZPE kJ/mol per metal atom | ΔH corrected kJ/mol per metal atom | Ecart cor | DZPE à ajouter | DE (entièrement cor) | Ecart (entièrement cor)
0.25 | -17.10108 | PdH0.25 | 8.611725 |  | -17.10108 | 7.158485 | 2.028999 | -15.07208 | 9.187484
0.5 | -35.85638 | AuTe2 | 15.56923 |  | -35.85638 | 12.66275 | 4.057998 | -31.79838 | 16.72075
0.5 | -35.52875 | TiO2-ana | 15.89686 |  | -35.52875 | 12.99038 | 4.057998 | -31.47075 | 17.04838
0.5 | -35.86804 | CdI2 | 15.55757 |  | -35.86804 | 12.65109 | 4.057998 | -31.81004 | 16.70909
0.5 | -42.14285 | Ta2H | 9.28276 |  | -42.14285 | 6.37628 | 3.047182 | -39.09567 | 9.423462
0.75 | -53.32025 | PdH0.75 | 23.818165 |  | -53.32025 | 19.458445 | 6.086997 | -47.23325 | 25.54544
0.8 | -56.36196 | PdH0.8 | 25.919016 |  | -56.36196 | 21.268648 | 6.492796 | -49.86916 | 27.76144
1 | -30.22918 | anti-NiAs | 72.62204 |  | -30.22918 | 66.80908 | 5.452964375 | -24.77622 | 72.26204
1 | -66.88123 | FeH | 35.96999 |  | -66.88123 | 30.15703 | 8.115996 | -58.76523 | 38.27303
1 | -33.76268 | CrB | 69.08854 |  | -33.76268 | 63.27558 | 5.452964375 | -28.30972 | 68.72854
1 | -98.60152 | NbH0.95 | 4.2497 | 5.86617 | -92.73535 | 4.30291 |  | -92.73535 | 4.30291 | Equation de la 2° droite : | b=<y>-a<x> |  | Equation de la 2° droite : | b=<y>-a<x>
1 | -98.60737 | PtS | 4.24385 | 5.84732 | -92.76005 | 4.27821 |  | -92.76005 | 4.27821 |  | a | -30.74329 | cor | a | -27.91898
1 | 50.74572 | CsCl | 153.59694 |  | 50.74572 | 147.78398 | 5.452964375 | 56.19868 | 153.2369 |  | <y> | -221.074085 |  | <y> | -208.03601
1 | -68.47505 | NaCl | 34.37617 |  | -68.47505 | 28.56321 | 8.115996 | -60.35905 | 36.67921 |  | <x> | 2.5 |  | <x> | 2.5
1 | -91.12233 | ZnO | 11.72889 | 4.85158 | -86.27075 | 10.76751 |  | -86.27075 | 10.76751
1 | -70.31351 | NiAs | 32.53771 |  | -70.31351 | 26.72475 | 8.115996 | -62.19751 | 34.84075 |  | b | -144.21586 |  | b | -138.23856
1 | -85.15609 | BN-b | 17.69513 |  | -85.15609 | 11.88217 | 5.773675 | -79.38241 | 17.65585
2 | -147.70646 | ReB2 | 57.99598 |  | -147.70646 | 46.37006 | 16.23199 | -131.4745 | 62.60205
2 | -128.28244 | TiO2 | 77.42 |  | -128.28244 | 65.79408 | 11.54735 | -116.7351 | 77.34143
2 | -205.70244 | CaF2 | 0 | 11.62592 | -194.07652 | 0 |  | -194.07652 | 0
2 | -205.59929 | PbO2 | 0.10315 | 11.67042 | -193.92887 | 0.14765 |  | -193.92887 | 0.14765
2 | -205.67608 | ThH2 | 0.02636 | 11.71035 | -193.96573 | 0.11079 |  | -193.96573 | 0.11079
2 | -160.3587 | Co2Si | 45.34374 |  | -160.3587 | 33.71782 | 10.90592875 | -149.4528 | 44.62374875
2 | -205.66202 | PdF2 | 0.04042 |  | -205.66202 | -11.5855 | 16.23199 | -189.43 | 4.646491
3 | -20.06982 | AuSb3 | 216.37591 |  | -20.06982 | 201.92568 | 24.34799 | 4.278167 | 226.2737
3 | -209.09657 | BiF3 | 27.34916 |  | -209.09657 | 12.89893 | 16.35889 | -192.7377 | 29.25782
3 | -166.37529 | ReB3 | 70.07044 |  | -166.37529 | 55.62021 | 16.35889 | -150.0164 | 71.9791
3 | 15.86757 | NaH3 | 252.3133 |  | 15.86757 | 237.86307 | 16.23778 | 32.10535 | 254.1008
3 | -236.44573 | HoD3 | 0 | 14.45023 | -221.9955 | 0 |  | -221.9955 | 0
3 | -233.49513 | Na3As | 2.9506 | 14.21567 | -219.27946 | 2.71604 |  | -219.27946 | 2.71604

## Ti
Ti
H/M | ΔH (DFT) kJ/mol per metal atom | Prototype | Ecart | ΔZPE kJ/mol per metal atom | ΔH corrected kJ/mol per metal atom | Ecart cor | DZPE à ajouter | DE (entièrement cor) | Ecart (entièrement cor)
0.25 | -10.14069 | PdH0.25 | 7.61348 | 0.83934 | -9.30135 | 5.9349525 |  | -9.30135 | 5.9349525
0.5 | -28.7488 | AuTe2 | 6.75954 |  | -28.7488 | 1.723805 | 2.313353 | -26.43545 | 4.037158
0.5 | -26.59486 | TiO2-ana | 8.91348 | 1.75877 | -24.83609 | 5.636515 |  | -24.83609 | 5.636515
0.5 | -22.08267 | CdI2 | 13.42567 |  | -22.08267 | 8.389935 | 2.313353 | -19.76932 | 10.70329
0.5 | -23.9838 | Ta2H | 11.52454 |  | -23.9838 | 6.488805 |  | -23.9838 | 6.488805
0.75 | -43.5764 | PdH0.75 | 9.68611 |  | -43.5764 | 2.1325075 |  | -43.5764 | 2.1325075
0.8 | -48.44403 | PdH0.8 | 8.369314 | 2.70382 | -45.74021 | 3.015958 |  | -45.74021 | 3.015958
1 | -27.67294 | anti-NiAs | 43.34374 |  | -27.67294 | 33.27227 | 6.502958 | -21.16998 | 39.77523
1 | -58.59074 | FeH | 12.42594 | 2.73739 | -55.85335 | 5.09186 |  | -55.85335 | 5.09186
1 | -46.21901 | CrB | 24.79767 |  | -46.21901 | 14.7262 | 6.502958 | -39.71605 | 21.22916
1 | -70.99673 | NbH0.95 | 0.01995 | 11.23671 | -59.76002 | 1.18519 |  | -59.76002 | 1.18519 | Equation de la 2° droite : | b=<y>-a<x> |  | Equation de la 2° droite : | b=<y>-a<x>
1 | -71.01842 | PtS | -0.00174 | 11.21913 | -59.79929 | 1.14592 |  | -59.79929 | 1.14592 |  | a | 33.90553 | cor | a | 33.33734
1 | 37.9279 | CsCl | 108.94458 |  | 37.9279 | 98.87311 | 6.502958 | 44.43086 | 105.3761 |  | <y> | -125.080595 |  | <y> | -105.22175
1 | -61.78599 | NaCl | 9.23069 | 3.17676 | -58.60923 | 2.33598 |  | -58.60923 | 2.33598 |  | <x> | 2.5 |  | <x> | 2.5
1 | -47.63468 | ZnO | 23.382 |  | -47.63468 | 13.31053 | 8.722196 | -38.91248 | 22.03273
1 | -53.0721 | NiAs | 17.94458 |  | -53.0721 | 7.87311 | 4.626707 | -48.44539 | 12.49982 |  | b | -209.84442 |  | b | -188.5651
1 | -42.64499 | BN-b | 28.37169 |  | -42.64499 | 18.30022 | 6.66939 | -35.9756 | 24.96961
2 | -98.17579 | ReB2 | 43.85757 |  | -98.17579 | 23.71463 | 17.44439 | -80.7314 | 41.15902
2 | -79.29035 | TiO2 | 62.74301 |  | -79.29035 | 42.60007 | 13.33878 | -65.95157 | 55.93885
2 | -141.38213 | CaF2 | 0.65123 | 19.76013 | -121.622 | 0.26842 |  | -121.622 | 0.26842
2 | -76.19621 | PbO2 | 65.83715 |  | -76.19621 | 45.69421 | 13.33878 | -62.85743 | 59.03299
2 | -142.03336 | ThH2 | 0 | 20.14294 | -121.89042 | 0 |  | -121.89042 | 0
2 | -107.51335 | Co2Si | 34.52001 |  | -107.51335 | 14.37707 | 13.00592 | -94.50743 | 27.38299
2 | -141.44443 | PdF2 | 0.58893 |  | -141.44443 | -19.55401 | 17.44439 | -124 | -2.109618
3 | 127.93985 | AuSb3 | 236.06768 |  | 127.93985 | 216.49293 | 13.88012 | 141.82 | 230.373
3 | -61.31397 | BiF3 | 46.81386 |  | -61.31397 | 27.23911 | 19.50887 | -41.8051 | 46.74798
3 | -37.58229 | ReB3 | 70.54554 |  | -37.58229 | 50.97079 | 19.50887 | -18.07342 | 70.47966
3 | 110.94001 | NaH3 | 219.06784 |  | 110.94001 | 199.49309 | 19.43211 | 130.3721 | 218.9252
3 | -108.12783 | HoD3 | 0 | 19.57475 | -88.55308 | 0 |  | -88.55308 | 0
3 | -107.81728 | Na3As | 0.31055 | 19.29427 | -88.52301 | 0.03007 |  | -88.52301 | 0.03007

## Zr
Zr
H/M | ΔH (DFT) kJ/mol per metal atom | Prototype | Ecart | ΔZPE kJ/mol per metal atom | ΔH corrected kJ/mol per metal atom | Ecart cor | DZPE à ajouter | DE (entièrement cor) | Ecart (entièrement cor)
0.25 | -11.56801 | PdH0.25 | 9.13863 |  | -11.56801 | 6.97234 | 1.673596 | -9.894414 | 8.645936
0.5 | -29.01522 | AuTe2 | 12.39806 |  | -29.01522 | 8.06548 | 3.347192 | -25.66803 | 11.41267
0.5 | -27.29759 | TiO2-ana | 14.11569 |  | -27.29759 | 9.78311 | 3.347192 | -23.9504 | 13.1303
0.5 | -20.69469 | CdI2 | 20.71859 |  | -20.69469 | 16.38601 | 3.347192 | -17.3475 | 19.7332
0.5 | -27.33785 | Ta2H | 14.07543 |  | -27.33785 | 9.74285 | 5.394937 | -21.94291 | 15.13779
0.75 | -44.07228 | PdH0.75 | 18.04764 |  | -44.07228 | 11.54877 | 5.020788 | -39.05149 | 16.56956
0.8 | -49.21836 | PdH0.8 | 17.042888 |  | -49.21836 | 10.11076 | 5.355508 | -43.86285 | 15.46627
1 | -25.82566 | anti-NiAs | 57.0009 |  | -25.82566 | 48.33574 | 10.63831 | -15.18735 | 58.97405
1 | -57.68989 | FeH | 25.13667 |  | -57.68989 | 16.47151 | 6.694384 | -50.99551 | 23.16589
1 | -23.12258 | CrB | 59.70398 |  | -23.12258 | 51.03882 | 10.63831 | -12.48427 | 61.67713
1 | -82.73554 | NbH0.95 | 0.09102 | 22.78449 | -59.95105 | 14.21035 |  | -59.95105 | 14.21035 | Equation de la 2° droite : | b=<y>-a<x> |  | Equation de la 2° droite : | b=<y>-a<x>
1 | -82.95631 | PtS | -0.12975 | 9.60132 | -73.35499 | 0.80641 |  | -73.35499 | 0.80641 |  | a | 12.60539 | cor | a | 12.58268
1 | 47.43553 | CsCl | 130.26209 |  | 47.43553 | 121.59693 | 10.63831 | 58.07384 | 132.2352 |  | <y> | -159.350425 |  | <y> | -142.03146
1 | -61.45381 | NaCl | 21.37275 |  | -61.45381 | 12.70759 | 6.694384 | -54.75943 | 19.40197 |  | <x> | 2.5 |  | <x> | 2.5
1 | -55.02236 | ZnO | 27.8042 |  | -55.02236 | 19.13904 | 10.78987 | -44.23249 | 29.92891
1 | -49.63249 | NiAs | 33.19407 |  | -49.63249 | 24.52891 | 6.694384 | -42.93811 | 31.22329 |  | b | -190.8639 |  | b | -173.48816
1 | -23.26176 | BN-b | 59.5648 |  | -23.26176 | 50.89964 | 8.737068 | -14.52469 | 59.63671
2 | -126.49925 | ReB2 | 39.15387 |  | -126.49925 | 21.82355 | 21.57975 | -104.9195 | 43.4033
2 | -101.35078 | TiO2 | 64.30234 |  | -101.35078 | 46.97202 | 17.47414 | -83.87664 | 64.44616
2 | -162.99506 | CaF2 | 2.65806 | 16.91332 | -146.08174 | 2.24106 |  | -146.08174 | 2.24106
2 | -165.48054 | PbO2 | 0.17258 | 17.1061 | -148.37444 | -0.05164 |  | -148.37444 | -0.05164
2 | -165.65312 | ThH2 | 0 | 17.33032 | -148.3228 | 0 |  | -148.3228 | 0
2 | -122.56302 | Co2Si | 43.0901 |  | -122.56302 | 25.75978 | 21.27663 | -101.2864 | 47.03641
2 | -163.04938 | PdF2 | 2.60374 |  | -163.04938 | -14.72658 | 21.57975 | -141.4696 | 6.853168
3 | 82.69461 | AuSb3 | 235.74234 |  | 82.69461 | 218.43473 | 20.08315 | 102.7778 | 238.5179
3 | -97.10965 | BiF3 | 55.93808 |  | -97.10965 | 38.63047 | 31.91494 | -65.19471 | 70.54541
3 | -77.59695 | ReB3 | 75.45078 |  | -77.59695 | 58.14317 | 31.91494 | -45.68201 | 90.05811
3 | 85.58412 | NaH3 | 238.63185 |  | 85.58412 | 221.32424 | 25.63514 | 111.2193 | 246.9594
3 | -153.04773 | HoD3 | 0 | 17.30761 | -135.74012 | 0 |  | -135.74012 | 0
3 | -152.90154 | Na3As | 0.14619 |  | -152.90154 | -17.16142 | 25.63514 | -127.2664 | 8.473723

## Hf
Hf
H/M | ΔH (DFT) kJ/mol per metal atom | Prototype | Ecart | ΔZPE kJ/mol per metal atom | ΔH corrected kJ/mol per metal atom | Ecart cor | DZPE à ajouter | DE (entièrement cor) | Ecart (entièrement cor)
0.25 | -5.73369 | PdH0.25 | 11.87664 | 0.5832 | -5.15049 | 10.04137625 |  | -5.15049 | 10.04137625
0.5 | -16.98371 | AuTe2 | 18.23695 |  | -16.98371 | 13.4000225 | 2.531399 | -14.45231 | 15.93142
0.5 | -19.19423 | TiO2-ana | 16.02643 | 0.37578 | -18.81845 | 11.5652825 |  | -18.81845 | 11.5652825
0.5 | -14.21462 | CdI2 | 21.00604 |  | -14.21462 | 16.1691125 | 2.531399 | -11.68322 | 18.70051
0.5 | -26.279 | Ta2H | 8.94166 | 4.45632 | -21.82268 | 8.5610525 |  | -21.82268 | 8.5610525
0.75 | -33.03101 | PdH0.75 | 19.79998 |  | -33.03101 | 12.54458875 | 3.797098 | -29.23391 | 16.34169
0.8 | -37.26606 | PdH0.8 | 19.086996 |  | -37.26606 | 11.347912 | 4.050238 | -33.21582 | 15.39815
1 | -2.48979 | anti-NiAs | 67.95153 |  | -2.48979 | 58.277675 | 7.375139 | 4.885349 | 65.65281
1 | -43.91149 | FeH | 26.52983 |  | -43.91149 | 16.855975 | 5.062797 | -38.84869 | 21.91877
1 | -31.09963 | CrB | 39.34169 |  | -31.09963 | 29.667835 | 7.375139 | -23.72449 | 37.04297
1 | -75.12185 | NbH0.95 | -4.68053 | 11.08046 | -64.04139 | -3.273925 |  | -64.04139 | -3.273925 | Equation de la 2° droite : | b=<y>-a<x> |  | Equation de la 2° droite : | b=<y>-a<x>
1 | -75.1359 | PtS | -4.69458 | 11.08473 | -64.05117 | -3.283705 |  | -64.05117 | -3.283705 |  | a | 15.90595 | cor | a | 16.04659
1 | 70.33977 | CsCl | 140.78109 |  | 70.33977 | 131.107235 | 7.375139 | 77.71491 | 138.4824 |  | <y> | -132.929665 |  | <y> | -113.511635
1 | -47.07128 | NaCl | 23.37004 |  | -47.07128 | 13.696185 | 5.062797 | -42.00848 | 18.75898 |  | <x> | 2.5 |  | <x> | 2.5
1 | -44.51044 | ZnO | 25.93088 |  | -44.51044 | 16.257025 | 9.158286 | -35.35215 | 25.41531
1 | -37.41664 | NiAs | 33.02468 |  | -37.41664 | 23.350825 | 5.062797 | -32.35384 | 28.41362 |  | b | -172.69454 |  | b | -153.62811
1 | -13.47778 | BN-b | 56.96354 |  | -13.47778 | 47.289685 | 7.10548 | -6.3723 | 54.39517
2 | -109.17586 | ReB2 | 31.70678 |  | -109.17586 | 12.35907 | 18.31657 | -90.85929 | 30.67564
2 | -81.3145 | TiO2 | 59.56814 |  | -81.3145 | 40.22043 | 14.21096 | -67.10354 | 54.43139
2 | -137.31508 | CaF2 | 3.56756 | 19.1439 | -118.17118 | 3.36375 |  | -118.17118 | 3.36375
2 | -109.36271 | PbO2 | 31.51993 |  | -109.36271 | 12.17222 | 14.21096 | -95.15175 | 26.38318
2 | -140.88264 | ThH2 | 0 | 19.34771 | -121.53493 | 0 |  | -121.53493 | 0
2 | -96.96832 | Co2Si | 43.91432 |  | -96.96832 | 24.56661 | 14.75028 | -82.21804 | 39.31689
2 | -137.33651 | PdF2 | 3.54613 |  | -137.33651 | -15.80158 | 18.31657 | -119.0199 | 2.514993
3 | 110.42351 | AuSb3 | 235.4002 |  | 110.42351 | 215.91185 | 15.18839 | 125.6119 | 231.1002
3 | -56.51259 | BiF3 | 68.4641 |  | -56.51259 | 48.97575 | 22.12542 | -34.38717 | 71.10117
3 | -43.50076 | ReB3 | 81.47593 |  | -43.50076 | 61.98758 | 22.12542 | -21.37534 | 84.113
3 | 121.64444 | NaH3 | 246.62113 |  | 121.64444 | 227.13278 | 20.74038 | 142.3848 | 247.8732
3 | -124.97669 | HoD3 | 0 | 19.48835 | -105.48834 | 0 |  | -105.48834 | 0
3 | -124.68304 | Na3As | 0.29365 | 19.41642 | -105.26662 | 0.22172 |  | -105.26662 | 0.22172

## V
V
H/M | ΔH (DFT) kJ/mol per metal atom | Prototype | Ecart | ΔZPE kJ/mol per metal atom | ΔH corrected kJ/mol per metal atom | Ecart cor | DZPE à ajouter | DE (entièrement cor) | Ecart (entièrement cor)
0.25 | 12.01111 | PdH0.25 | 22.28865 |  | 12.01111 | 21.395385 | 1.57944 | 13.59055 | 22.97483
0.5 | -20.55508 | AuTe2 | 0 | 1.78653 | -18.76855 | 0 |  | -18.76855 | 0
0.5 | -1.34958 | TiO2-ana | 19.2055 |  | -1.34958 | 17.41897 | 3.158881 | 1.809301 | 20.57785
0.5 | 1.75953 | CdI2 | 22.31461 |  | 1.75953 | 20.52808 | 3.158881 | 4.918411 | 23.68696
0.5 | -21.97721 | Ta2H | -1.42213 | 6.02298 | -15.95423 | 2.81432 |  | -15.95423 | 2.81432
0.75 | -15.74566 | PdH0.75 | 11.489105 |  | -15.74566 | 6.300435 | 4.738321 | -11.00734 | 11.03876
0.8 | -19.07653 | PdH0.8 | 9.494172 |  | -19.07653 | 3.625074 | 5.054209 | -14.02232 | 8.679283
1 | 21.95263 | anti-NiAs | 55.86708 |  | 21.95263 | 47.27627 | 7.830659 | 29.78329 | 55.10693
1 | -29.28873 | FeH | 4.62572 | 4.94233 | -24.3464 | 0.97724 |  | -24.3464 | 0.97724
1 | 3.76691 | CrB | 37.68136 |  | 3.76691 | 29.09055 | 7.830659 | 11.59757 | 36.92121
1 | -36.48814 | NbH0.95 | -2.57369 | 12.5335 | -23.95464 | 1.369 |  | -23.95464 | 1.369 | Equation de la 2° droite : | b=<y>-a<x> |  | Equation de la 2° droite : | b=<y>-a<x>
1 | -21.68332 | PtS | 12.23113 |  | -21.68332 | 3.64032 | 9.266549 | -12.41677 | 12.90687 |  | a | -26.71874 | cor | a | -13.11018
1 | 67.09697 | CsCl | 101.01142 |  | 67.09697 | 92.42061 | 7.830659 | 74.92763 | 100.2513 |  | <y> | -40.594135 |  | <y> | -28.601185
1 | -30.35055 | NaCl | 3.5639 | 5.25688 | -25.09367 | 0.22997 |  | -25.09367 | 0.22997 |  | <x> | 1.25 |  | <x> | 1.25
1 | -7.85942 | ZnO | 26.05503 |  | -7.85942 | 17.46422 | 9.266549 | 1.407129 | 26.73077
1 | -32.00139 | NiAs | 1.91306 | 5.58465 | -26.41674 | -1.0931 |  | -26.41674 | -1.0931 |  | b | -7.19571 |  | b | -12.21346
1 | 7.94317 | BN-b | 41.85762 |  | 7.94317 | 33.26681 | 6.967883 | 14.91105 | 40.23469
2 | -12.62966 | ReB2 | 48.00353 |  | -12.62966 | 25.80416 | 18.5331 | 5.903438 | 44.33726 | Equation de la 3° droite : | b=<y>-a<x> |  | Equation de la 3° droite : | b=<y>-a<x>
2 | 10.19001 | TiO2 | 70.8232 |  | 10.19001 | 48.62383 | 13.93577 | 24.12578 | 62.5596 |  | a | 64.91367 | cor | a | 62.4161
2 | -60.63319 | CaF2 | 0 | 22.19937 | -38.43382 | 0 |  | -38.43382 | 0 |  | <y> | -28.176355 |  | <y> | -7.22577
2 | 18.3469 | PbO2 | 78.98009 |  | 18.3469 | 56.78072 | 13.93577 | 32.28267 | 70.71649 |  | <x> | 2.5 |  | <x> | 2.5
2 | -60.5874 | ThH2 | 0.04579 | 21.84699 | -38.74041 | -0.30659 |  | -38.74041 | -0.30659
2 | -39.83271 | Co2Si | 20.80048 | 14.77649 | -25.05622 | 13.3776 |  | -25.05622 | 13.3776 |  | b | -190.46053 |  | b | -163.26602
2 | -60.65059 | PdF2 | -0.0174 |  | -60.65059 | -22.21677 | 24 | -36.65059 | 1.78323
3 | 224.95039 | AuSb3 | 220.66991 |  | 224.95039 | 200.96811 | 18.95328 | 243.9037 | 219.9214
3 | 46.83179 | BiF3 | 42.55131 |  | 46.83179 | 22.84951 | 23.49198 | 70.32377 | 46.34149
3 | 68.71915 | ReB3 | 64.43867 |  | 68.71915 | 44.73687 | 23.49198 | 92.21113 | 68.22885
3 | 209.97529 | NaH3 | 205.69481 |  | 209.97529 | 185.99301 | 21.07926 | 231.0545 | 207.0723
3 | 4.28048 | HoD3 | 0 | 19.7018 | 23.98228 | 0 |  | 23.98228 | 0
3 | 5.9731 | Na3As | 1.69262 | 18.66654 | 24.63964 | 0.65736 |  | 24.63964 | 0.65736

## Nb
Nb
H/M | ΔH (DFT) kJ/mol per metal atom | Prototype | Ecart | ΔZPE kJ/mol per metal atom | ΔH corrected kJ/mol per metal atom | Ecart cor | DZPE à ajouter | DE (entièrement cor) | Ecart (entièrement cor)
0.25 | 20.30813 | PdH0.25 | 30.8446925 |  | 20.30813 | 28.136465 | 1.722382 | 22.03051 | 29.85885
0.5 | -16.93684 | AuTe2 | 4.136285 |  | -16.93684 | -1.28017 |  | -16.93684 | -1.28017
0.5 | 8.17254 | TiO2-ana | 29.245665 |  | 8.17254 | 23.82921 | 3.444764 | 11.6173 | 27.27397
0.5 | 9.4802 | CdI2 | 30.553325 |  | 9.4802 | 25.13687 | 3.444764 | 12.92496 | 28.58163
0.5 | -21.81686 | Ta2H | -0.743735 | 4.9869 | -16.82996 | -1.17329 |  | -16.82996 | -1.17329
0.75 | -6.28642 | PdH0.75 | 25.3232675 |  | -6.28642 | 17.198585 | 5.167146125 | -1.119273875 | 22.36573
0.8 | -9.60477 | PdH0.8 | 24.11223 |  | -9.60477 | 15.445902 | 5.511623 | -4.093147 | 20.95752
1 | 35.47157 | anti-NiAs | 77.61782 |  | 35.47157 | 66.78491 | 8.974193 | 44.445763 | 75.759103
1 | -19.34602 | FeH | 22.80023 |  | -19.34602 | 11.96732 | 6.889528 | -12.45649 | 18.85685
1 | 16.94625 | CrB | 59.0925 |  | 16.94625 | 48.25959 | 8.974193 | 25.920443 | 57.233783
1 | -42.14625 | NbH0.95 | 0 | 10.83291 | -31.31334 | 0 |  | -31.31334 | 0 | Equation de la 2° droite : | b=<y>-a<x> |  | Equation de la 2° droite : | b=<y>-a<x>
1 | -24.69346 | PtS | 17.45279 |  | -24.69346 | 6.61988 | 9.838315875 | -14.85514 | 16.4582 |  | a | -23.47461 | cor | a | -15.68318
1 | 90.9956 | CsCl | 133.14185 |  | 90.9956 | 122.30894 | 8.974193 | 99.969793 | 131.283133 |  | <y> | -53.883555 |  | <y> | -39.15493
1 | -20.62747 | NaCl | 21.51878 |  | -20.62747 | 10.68587 | 6.889528 | -13.73794 | 17.5754 |  | <x> | 1.5 |  | <x> | 1.5
1 | -4.87751 | ZnO | 37.26874 |  | -4.87751 | 26.43583 | 9.838315875 | 4.960805875 | 36.27415
1 | -21.34265 | NiAs | 20.8036 |  | -21.34265 | 9.97069 | 6.889528 | -14.45312 | 16.86022 |  | b | -18.67164 |  | b | -15.63016
1 | 16.35063 | BN-b | 58.49688 |  | 16.35063 | 47.66397 | 7.53965 | 23.89028 | 55.20362
2 | -22.72327 | ReB2 | 42.89759 |  | -22.72327 | 24.27325 | 19.67663175 | -3.04663825 | 43.94988175 | Equation de la 3° droite : | b=<y>-a<x> |  | Equation de la 3° droite : | b=<y>-a<x>
2 | 7.16101 | TiO2 | 72.78187 |  | 7.16101 | 54.15753 | 15.0793 | 22.24031 | 69.23683 |  | a | 51.29867 | cor | a | 49.03489
2 | -65.62086 | CaF2 | 0 | 18.62434 | -46.99652 | 0 |  | -46.99652 | 0 |  | <y> | -39.971525 |  | <y> | -22.479075
2 | -11.522 | PbO2 | 54.09886 |  | -11.522 | 35.47452 | 15.0793 | 3.5573 | 50.55382 |  | <x> | 2.5 |  | <x> | 2.5
2 | -65.58543 | ThH2 | 0.03543 | 18.59713 | -46.9883 | 0.00822 |  | -46.9883 | 0.00822
2 | -42.25109 | Co2Si | 23.36977 |  | -42.25109 | 4.74543 | 16.5547205 | -25.6963695 | 21.3001505 |  | b | -168.2182 |  | b | -145.0663
2 | -65.65291 | PdF2 | -0.03205 |  | -65.65291 | -18.65639 | 19.67663175 | -45.97627825 | 1.020242
3 | 205.48614 | AuSb3 | 219.80833 |  | 205.48614 | 203.44777 | 20.6685845 | 226.1547245 | 224.1163545
3 | 42.25342 | BiF3 | 56.57561 |  | 42.25342 | 40.21505 | 26.922579 | 69.175999 | 67.137629
3 | 59.75992 | ReB3 | 74.08211 |  | 59.75992 | 57.72155 | 26.922579 | 86.682499 | 84.644129
3 | 208.03761 | NaH3 | 222.3598 |  | 208.03761 | 205.99924 | 22.7945595 | 230.8321695 | 228.7937995
3 | -14.32219 | HoD3 | 0 | 16.36056 | 2.03837 | 0 |  | 2.03837 | 0
3 | -9.4836 | Na3As | 4.83859 |  | -9.4836 | -11.52197 |  | -9.4836 | -11.52197

## Ta
Ta
H/M | ΔH (DFT) kJ/mol per metal atom | Prototype | Ecart | ΔZPE kJ/mol per metal atom | ΔH corrected kJ/mol per metal atom | Ecart cor | DZPE à ajouter | DE (entièrement cor) | Ecart (entièrement cor)
0.25 | 16.30297 | PdH0.25 | 27.128315 |  | 16.30297 | 24.356015 | 1.777202 | 18.08017 | 26.13322
0.5 | -12.94368 | AuTe2 | 8.70701 |  | -12.94368 | 3.16241 |  | -12.94368 | 3.16241
0.5 | 6.9235 | TiO2-ana | 28.57419 |  | 6.9235 | 23.02959 | 3.554404 | 10.4779 | 26.58399
0.5 | 11.51857 | CdI2 | 33.16926 |  | 11.51857 | 27.62466 | 3.554404 | 15.07297 | 31.17906
0.5 | -21.65069 | Ta2H | 0 | 5.5446 | -16.10609 | 0 |  | -16.10609 | 0
0.75 | -1.98377 | PdH0.75 | 24.03247 |  | -1.98377 | 15.360655 | 5.331606 | 3.347836 | 20.69226
0.8 | -4.14848 | PdH0.8 | 22.74087 |  | -4.14848 | 13.443612 | 5.687047 | 1.538567 | 19.13066
1 | 64.37965 | anti-NiAs | 94.76144 |  | 64.37965 | 82.96241 | 9.412754 | 73.7924 | 92.37516
1 | -8.81295 | FeH | 21.56884 |  | -8.81295 | 9.76981 | 7.108809 | -1.704141 | 16.87862
1 | 33.96104 | CrB | 64.34283 |  | 33.96104 | 52.5438 | 9.412754 | 43.37379 | 61.95655
1 | -30.38179 | NbH0.95 | 0 | 11.79903 | -18.58276 | 0 |  | -18.58276 | 0 | Equation de la 2° droite : | b=<y>-a<x> |  | Equation de la 2° droite : | b=<y>-a<x>
1 | -14.36255 | PtS | 16.01924 |  | -14.36255 | 4.22021 | 10.0576 | -4.304954 | 14.27781 |  | a | -17.4622 | cor | a | -4.95334
1 | 118.1414 | CsCl | 148.52319 |  | 118.1414 | 136.72416 | 9.412754 | 127.5542 | 146.1369 |  | <y> | -26.01624 |  | <y> | -17.344425
1 | -9.10042 | NaCl | 21.28137 |  | -9.10042 | 9.48234 | 7.108809 | -1.991611 | 16.59115 |  | <x> | 0.75 |  | <x> | 0.75
1 | -0.19134 | ZnO | 30.19045 |  | -0.19134 | 18.39142 | 10.0576 | 9.866256 | 28.44902
1 | 14.14717 | NiAs | 44.52896 |  | 14.14717 | 32.72993 | 7.108809 | 21.25598 | 39.83874 |  | b | -12.91959 |  | b | -13.62942
1 | 51.32841 | BN-b | 81.7102 |  | 51.32841 | 69.91117 | 7.75893 | 59.08734 | 77.6701
2 | 5.74702 | ReB2 | 31.96238 |  | 5.74702 | 12.39862 | 20.11519 | 25.86221 | 32.51381 | Equation de la 3° droite : | b=<y>-a<x> |  | Equation de la 3° droite : | b=<y>-a<x>
2 | 31.0791 | TiO2 | 57.29446 |  | 31.0791 | 37.7307 | 15.51786 | 46.59696 | 53.24856 |  | a | 4.16643 | cor | a | 11.93116
2 | -26.21536 | CaF2 | 0 | 19.56376 | -6.6516 | 0 |  | -6.6516 | 0 |  | <y> | -28.298575 |  | <y> | -12.61718
2 | 38.10553 | PbO2 | 64.32089 |  | 38.10553 | 44.75713 | 15.51786 | 53.62339 | 60.27499 |  | <x> | 1.5 |  | <x> | 1.5
2 | -26.20346 | ThH2 | 0.0119 | 19.47814 | -6.72532 | -0.07372 |  | -6.72532 | -0.07372
2 | -16.25362 | Co2Si | 9.96174 | 15.54562 | -0.708 | 5.9436 |  | -0.708 | 5.9436 |  | b | -34.54822 |  | b | -30.51392
2 | 20.86727 | PdF2 | 47.08263 |  | 20.86727 | 27.51887 | 20.11519 | 40.98246 | 47.63406
3 | 244.0569 | AuSb3 | 219.65468 |  | 244.0569 | 200.77108 | 21.32643 | 265.3833 | 222.0975 | Equation de la 4° droite : | b=<y>-a<x> |  | Equation de la 4° droite : | b=<y>-a<x>
3 | 91.61429 | BiF3 | 67.21207 |  | 91.61429 | 48.32847 | 28.23826 | 119.8526 | 76.56673 |  | a | 50.61758 | cor | a | 49.93742
3 | 109.31143 | ReB3 | 84.90921 |  | 109.31143 | 66.02561 | 28.23826 | 137.5497 | 94.26387 |  | <y> | -0.90657 |  | <y> | 18.31711
3 | 248.75954 | NaH3 | 224.35732 |  | 248.75954 | 205.47372 | 23.4524 | 272.2119 | 228.9261 |  | <x> | 2.5 |  | <x> | 2.5
3 | 24.40222 | HoD3 | 0 | 18.8836 | 43.28582 | 0 |  | 43.28582 | 0
3 | 34.35934 | Na3As | 9.95712 |  | 34.35934 | -8.92648 |  | 34.35934 | -8.92648 |  | b | -127.45052 |  | b | -106.52644

## Cr
Cr
H/M | ΔH (DFT) kJ/mol per metal atom | Prototype | Ecart | ΔZPE kJ/mol per metal atom | ΔH corrected kJ/mol per metal atom | Ecart cor | DZPE à ajouter | DE (entièrement cor) | Ecart (entièrement cor)
0.25 | 31.78605 | PdH0.25 | 32.63135 |  | 31.78605 | 30.9652875 | 1.567418875 | 33.35347 | 32.53271
0.5 | 12.44665 | AuTe2 | 14.13725 |  | 12.44665 | 10.805125 | 3.13483775 | 15.58148775 | 13.93996275
0.5 | 19.16104 | TiO2-ana | 20.85164 |  | 19.16104 | 17.519515 | 3.13483775 | 22.29587775 | 20.65435275
0.5 | 23.5675 | CdI2 | 25.2581 |  | 23.5675 | 21.925975 | 3.13483775 | 26.70233775 | 25.06081275
0.5 | 21.35187 | Ta2H | 23.04247 |  | 21.35187 | 19.710345 | 4.267074 | 25.61894 | 23.97742
0.75 | 14.86927 | PdH0.75 | 17.40517 |  | 14.86927 | 12.4069825 | 4.702256625 | 19.57153 | 17.10924
0.8 | 12.61468 | PdH0.8 | 15.31964 |  | 12.61468 | 9.98824 | 5.0157404 | 17.6304204 | 15.0039804
1 | 78.50772 | anti-NiAs | 81.88892 |  | 78.50772 | 75.22467 | 7.444585 | 85.952305 | 82.669255
1 | 0.15095 | FeH | 3.53215 | 6.24636 | 6.39731 | 3.11426 |  | 6.39731 | 3.11426
1 | 84.22828 | CrB | 87.60948 |  | 84.22828 | 80.94523 | 7.444585 | 91.672865 | 88.389815
1 | 57.4837 | NbH0.95 | 60.8649 |  | 57.4837 | 54.20065 | 8.534148125 | 66.01785 | 62.7348 | Equation de la 2° droite : | b=<y>-a<x> |  | Equation de la 2° droite : | b=<y>-a<x>
1 | 56.50738 | PtS | 59.88858 |  | 56.50738 | 53.22433 | 8.534148125 | 65.04153 | 61.75848 |  | a | 23.70612 | cor | a | 37.06834
1 | 220.32097 | CsCl | 223.70217 |  | 220.32097 | 217.03792 | 7.444585 | 227.765555 | 224.482505 |  | <y> | 8.47186 |  | <y> | 21.81722
1 | 5.62754 | NaCl | 9.00874 | 5.42226 | 11.0498 | 7.76675 |  | 11.0498 | 7.76675 |  | <x> | 1.5 |  | <x> | 1.5
1 | 37.5714 | ZnO | 40.9526 |  | 37.5714 | 34.28835 | 8.534148125 | 46.10555 | 42.8225
1 | -3.3812 | NiAs | 0 | 6.66425 | 3.28305 | 0 |  | 3.28305 | 0 |  | b | -27.08732 |  | b | -33.78529
1 | 51.41468 | BN-b | 54.79588 |  | 51.41468 | 48.13163 | 8.5210725 | 59.9357525 | 56.6527025
2 | 64.82517 | ReB2 | 44.50025 |  | 64.82517 | 24.47378 | 17.06829625 | 81.89346625 | 41.54207625 | Equation de la 3° droite : | b=<y>-a<x> |  | Equation de la 3° droite : | b=<y>-a<x>
2 | 63.79996 | TiO2 | 43.47504 |  | 63.79996 | 23.44857 | 17.042145 | 80.842105 | 40.490715 |  | a | 56.38718 | cor | a | 45.75893
2 | 21.58094 | CaF2 | 1.25602 | 20.91819 | 42.49913 | 2.14774 |  | 42.49913 | 2.14774 |  | <y> | 48.51851 |  | <y> | 63.230855
2 | 20.32492 | PbO2 | 0 | 20.02647 | 40.35139 | 0 |  | 40.35139 | 0 |  | <x> | 2.5 |  | <x> | 2.5
2 | 20.70733 | ThH2 | 0.38241 |  | 20.70733 | -19.64406 |  | 20.70733 | -19.64406
2 | 28.64653 | Co2Si | 8.32161 | 15.21894 | 43.86547 | 3.51408 |  | 43.86547 | 3.51408 |  | b | -92.44944 |  | b | -51.16647
2 | 20.84795 | PdF2 | 0.52303 | 20.01854 | 40.86649 | 0.5151 |  | 40.86649 | 0.5151
3 | 272.52965 | AuSb3 | 195.81755 |  | 272.52965 | 186.41933 | 18.8090265 | 291.3386765 | 205.2283565
3 | 149.49172 | BiF3 | 72.77962 |  | 149.49172 | 63.3814 | 22.333755 | 171.825475 | 85.715155
3 | 165.19298 | ReB3 | 88.48088 |  | 165.19298 | 79.08266 | 22.333755 | 187.526735 | 101.416415
3 | 260.44666 | NaH3 | 183.73456 |  | 260.44666 | 174.33634 | 15.8659875 | 276.3126475 | 190.2023275
3 | 76.17235 | HoD3 | -0.53975 |  | 76.17235 | -9.93797 |  | 76.17235 | -9.93797
3 | 76.7121 | Na3As | 0 | 9.39822 | 86.11032 | 0 |  | 86.11032 | 0
Moyenne de ce qui a été ajouté ?
En fonction de la structure ?

## Mo
Mo
H/M | ΔH (DFT) kJ/mol per metal atom | Prototype | Ecart | ΔZPE kJ/mol per metal atom | ΔH corrected kJ/mol per metal atom | Ecart cor | DZPE à ajouter | DE (entièrement cor) | Ecart (entièrement cor)
0.25 | 17.59116 | PdH0.25 | 18.2569425 |  | 17.59116 | 17.33649 | 1.498146 | 19.08931 | 18.83464
0.5 | 16.95515 | AuTe2 | 18.286715 |  | 16.95515 | 16.44581 | 2.996291 | 19.95144 | 19.4421
0.5 | 24.48255 | TiO2-ana | 25.814115 |  | 24.48255 | 23.97321 | 2.996291 | 27.47884 | 26.9695
0.5 | 26.73373 | CdI2 | 28.065295 |  | 26.73373 | 26.22439 | 2.996291 | 29.73002 | 29.22068
0.5 | 21.97109 | Ta2H | 23.302655 |  | 21.97109 | 21.46175 | 4.128528 | 26.09962 | 25.59028
0.75 | 16.25996 | PdH0.75 | 18.2573075 |  | 16.25996 | 15.49595 | 4.494437 | 20.7544 | 19.99039
0.8 | 13.94903 | PdH0.8 | 16.079534 |  | 13.94903 | 13.134086 | 4.794066 | 18.7431 | 17.92815
1 | 90.63741 | anti-NiAs | 93.30054 |  | 90.63741 | 89.61873 | 6.890399 | 97.52781 | 96.50913
1 | 1.01906 | FeH | 3.68219 | 3.45915 | 4.47821 | 3.45953 |  | 4.47821 | 3.45953
1 | 48.18139 | CrB | 50.84452 |  | 48.18139 | 47.16271 | 6.890399 | 55.07179 | 54.05311
1 | 35.0267 | NbH0.95 | 37.68983 |  | 35.0267 | 34.00802 | 8.257055 | 43.28376 | 42.26508 | Equation de la 2° droite : | b=<y>-a<x> |  | Equation de la 2° droite : | b=<y>-a<x>
1 | 35.00985 | PtS | 37.67298 |  | 35.00985 | 33.99117 | 8.257055 | 43.26691 | 42.24823 |  | a | 25.34117 | cor | a | 35.6455
1 | 146.69567 | CsCl | 149.3588 |  | 146.69567 | 145.67699 | 6.890399 | 153.5861 | 152.5674 |  | <y> | 10.007455 |  | <y> | 18.84143
1 | 7.42726 | NaCl | 10.09039 |  | 7.42726 | 6.40858 | 5.992583 | 13.41984 | 12.40116 |  | <x> | 1.5 |  | <x> | 1.5
1 | 37.69859 | ZnO | 40.36172 |  | 37.69859 | 36.67991 | 8.257055 | 45.95565 | 44.93697
1 | -2.66313 | NiAs | 0 | 3.68181 | 1.01868 | 0 |  | 1.01868 | 0 |  | b | -28.0043 |  | b | -34.62682
1 | 57.3046 | BN-b | 59.96773 |  | 57.3046 | 56.28592 | 8.24398 | 65.54858 | 64.5299
2 | 57.30826 | ReB2 | 34.63022 |  | 57.30826 | 20.64408 | 16.51411 | 73.82237 | 37.15819
2 | 99.62212 | TiO2 | 76.94408 |  | 99.62212 | 62.95794 | 16.48796 | 116.1101 | 79.4459
2 | 21.01723 | CaF2 | -1.66081 | 17.56014 | 38.57737 | 1.91319 |  | 38.57737 | 1.91319
2 | 21.06502 | PbO2 | -1.61302 | 18.36377 | 39.42879 | 2.76461 |  | 39.42879 | 2.76461
2 | 21.06555 | ThH2 | -1.61249 | 18.49282 | 39.55837 | 2.89419 |  | 39.55837 | 2.89419
2 | 22.67804 | Co2Si | 0 | 13.98614 | 36.66418 | 0 |  | 36.66418 | 0
2 | 52.3293 | PdF2 | 29.65126 |  | 52.3293 | 15.66512 | 16.51411 | 68.84341 | 32.17923
3 | 282.7673 | AuSb3 |  |  | 282.7673 |  | 17.97774775 | 300.745
3 | 159.33437 | BiF3 |  |  | 159.33437 |  | 20.6711975 | 180.0055675
3 | 185.11335 | ReB3 |  |  | 185.11335 |  | 20.6711975 | 205.7845475
3 | 294.89112 | NaH3 |  |  | 294.89112 |  | 15.03470875 | 309.9258
3 | 98.20016 | HoD3 |  |  | 98.20016 |  | 24.73193875 | 122.9321
3 | 109.26497 | Na3As |  |  | 109.26497 |  | 15.03470875 | 124.2997

## Mn
Mn
H/M | ΔH (DFT) kJ/mol per metal atom | Prototype | Ecart | ΔZPE kJ/mol per metal atom | ΔH corrected kJ/mol per metal atom | Ecart cor | DZPE à ajouter | DE (entièrement cor) | Ecart (entièrement cor)
0.25 | -4.00441 | PdH0.25 | 6.505305 | 1.44866 | -2.55575 | 6.04186 |  | -2.55575 | 6.04186
0.5 | -21.01943 | AuTe2 | 0 | 3.82421 | -17.19522 | 0 |  | -17.19522 | 0
0.5 | -6.74475 | TiO2-ana | 14.27468 |  | -6.74475 | 10.45047 | 2.949187 | -3.795563 | 13.39966
0.5 | -21.01837 | CdI2 | 0.00106 | 3.69547 | -17.3229 | -0.12768 |  | -17.3229 | -0.12768
0.5 | 10.42348 | Ta2H | 31.44291 |  | 10.42348 | 27.6187 | 3.696569 | 14.12005 | 31.31527
0.75 | -10.46294 | PdH0.75 | 12.69033 |  | -10.46294 | 7.37708 | 4.42378 | -6.03916 | 11.80086
0.8 | -13.67771 | PdH0.8 | 9.902328 |  | -13.67771 | 4.29127 | 4.718698 | -8.959012 | 9.009968
1 | 62.97151 | anti-NiAs | 88.25862 |  | 62.97151 | 81.45633 | 6.593526 | 69.56504 | 88.04986
1 | -21.29487 | FeH | 3.99224 |  | -21.29487 | -2.81005 | 5.898373 | -15.3965 | 3.088323
1 | 8.90318 | CrB | 34.19029 |  | 8.90318 | 27.388 | 6.593526 | 15.49671 | 33.98153
1 | 7.46299 | NbH0.95 | 32.7501 |  | 7.46299 | 25.94781 | 7.393137 | 14.85613 | 33.34095 | Equation de la 2° droite : | b=<y>-a<x> |  | Equation de la 2° droite : | b=<y>-a<x>
1 | 8.34244 | PtS | 33.62955 |  | 8.34244 | 26.82726 | 7.393137 | 15.73558 | 34.2204 |  | a | -8.53536 | cor | a | -2.5792
1 | 110.1423 | CsCl | 135.42941 |  | 110.1423 | 128.62712 | 6.593526 | 116.7358 | 135.2206 |  | <y> | -23.15327 |  | <y> | -17.84002
1 | -16.68744 | NaCl | 8.59967 | 5.56884 | -11.1186 | 7.36622 |  | -11.1186 | 7.36622 |  | <x> | 0.75 |  | <x> | 0.75
1 | 18.57312 | ZnO | 43.86023 |  | 18.57312 | 37.05794 | 7.393137 | 25.96626 | 44.45108
1 | -25.28711 | NiAs | 0 | 6.80229 | -18.48482 | 0 |  | -18.48482 | 0 |  | b | -16.75175 |  | b | -15.90562
1 | 29.56349 | BN-b | 54.8506 |  | 29.56349 | 48.04831 | 6.794303 | 36.35779 | 54.84261
2 | 32.24373 | ReB2 | 43.14388 |  | 32.24373 | 29.10657 | 14.78627 | 47.03 | 43.89284 | Equation de la 3° droite : | b=<y>-a<x> |  | Equation de la 3° droite : | b=<y>-a<x>
2 | 15.03531 | TiO2 | 25.93546 |  | 15.03531 | 11.89815 | 13.58861 | 28.62392 | 25.48676 |  | a | 14.38696 | cor | a | 21.62198
2 | -10.90015 | CaF2 | 0 | 19.15473 | 8.25458 | 5.11742 |  | 8.25458 | 5.11742 |  | <y> | -18.09363 |  | <y> | -7.67383
2 | -10.853 | PbO2 | 0.04715 | 13.99016 | 3.13716 | 0 |  | 3.13716 | 0 |  | <x> | 1.5 |  | <x> | 1.5
2 | -10.88435 | ThH2 | 0.0158 | 14.5368 | 3.65245 | 0.51529 |  | 3.65245 | 0.51529
2 | 15.37869 | Co2Si | 26.27884 |  | 15.37869 | 12.24153 | 12.22625 | 27.60494 | 24.46778 |  | b | -39.67407 |  | b | -40.1068
2 | -10.88244 | PdF2 | 0.01771 |  | -10.88244 | -14.0196 | 14.78627 | 3.903834 | 0.7666744
3 | 266.88079 | AuSb3 | 189.6604 |  | 266.88079 | 182.77312 | 17.69512 | 284.5759 | 200.4682 | Equation de la 4° droite : | b=<y>-a<x> |  | Equation de la 4° droite : | b=<y>-a<x>
3 | 135.22727 | BiF3 | 58.00688 |  | 135.22727 | 51.1196 | 19.78058 | 155.0078 | 70.90018 |  | a | 88.12054 | cor | a | 80.97051
3 | 157.33031 | ReB3 | 80.10992 |  | 157.33031 | 73.22264 | 19.78058 | 177.1109 | 93.00322 |  | <y> | 33.16012 |  | <y> | 43.622415
3 | 229.31286 | NaH3 | 152.09247 |  | 229.31286 | 145.20519 | 13.33393 | 242.6468 | 158.5391 |  | <x> | 2.5 |  | <x> | 2.5
3 | 75.65764 | HoD3 | -1.56275 |  | 75.65764 | -8.45003 |  | 75.65764 | -8.45003
3 | 77.22039 | Na3As | 0 | 6.88728 | 84.10767 | 0 |  | 84.10767 | 0 |  | b | -187.14123 |  | b | -158.80386

## Tc
Tc
H/M | ΔH (DFT) kJ/mol per metal atom | Prototype | Ecart | ΔZPE kJ/mol per metal atom | ΔH corrected kJ/mol per metal atom | Ecart cor | DZPE à corriger | DE (entièrement cor) | Ecart (entièrement cor)
0.25 | 7.82439 | PdH0.25 | 13.74311 |  | 7.82439 | 12.57707 |  | 7.82439 | 12.57707
0.5 | -11.79667 | AuTe2 | 0.04077 | 2.4546 | -9.34207 | 0.16329 | 2.4546 | -6.88747 | 2.61789
0.5 | 6.41408 | TiO2-ana | 18.25152 |  | 6.41408 | 15.91944 | 2.39009675 | 8.80417675 | 18.30953675
0.5 | -11.83744 | CdI2 | 0 | 2.33208 | -9.50536 | 0 |  | -9.50536 | 0
0.5 | 11.79109 | Ta2H | 23.62853 |  | 11.79109 | 21.29645 | 3.137479 | 14.92857 | 24.43393
0.75 | 4.13469 | PdH0.75 | 16.335965 |  | 4.13469 | 15.74629 | 3.585145125 | 7.719835125 | 19.33144
0.8 | 2.62115 | PdH0.8 | 14.895192 |  | 2.62115 | 14.653998 | 3.8241548 | 6.4453048 | 18.4781528
1 | 92.56389 | anti-NiAs | 105.129 |  | 92.56389 | 106.28173 | 4.357167 | 96.921057 | 110.638897
1 | -3.08934 | FeH | 9.47577 |  | -3.08934 | 10.6285 | 4.7801935 | 1.6908535 | 15.4086935
1 | 91.77736 | CrB | 104.34247 |  | 91.77736 | 105.4952 | 4.357167 | 96.134527 | 109.852367
1 | 80.2714 | NbH0.95 | 92.83651 |  | 80.2714 | 93.98924 | 6.274958 | 86.54636 | 100.2642 | Equation de la 2° droite : | b=<y>-a<x> |  | Equation de la 2° droite : | b=<y>-a<x>
1 | 42.74497 | PtS | 55.31008 |  | 42.74497 | 56.46281 | 6.274958 | 49.01993 | 62.73777 |  | a | -1.45534 | cor | a | -8.42496
1 | 153.32397 | CsCl | 165.88908 |  | 153.32397 | 167.04181 | 4.357167 | 157.681137 | 171.398977 |  | <y> | -12.201275 |  | <y> | -11.6116
1 | 0.61094 | NaCl | 13.17605 |  | 0.61094 | 14.32878 | 4.7801935 | 5.3911335 | 19.1089735 |  | <x> | 0.75 |  | <x> | 0.75
1 | 29.61561 | ZnO | 42.18072 |  | 29.61561 | 43.33345 | 6.274958 | 35.89057 | 49.60841
1 | -12.56511 | NiAs | 0 | -1.15273 | -13.71784 | 0 |  | -13.71784 | 0 |  | b | -11.10977 |  | b | -5.29288
1 | 41.59415 | BN-b | 54.15926 |  | 41.59415 | 55.31199 | 5.6761235 | 47.2702735 | 60.9881135
2 | 90.63439 | ReB2 | 37.05382 |  | 90.63439 | 24.84709 | 12.54992 | 103.1843 | 37.39701 | Equation de la 3° droite : | b=<y>-a<x> |  | Equation de la 3° droite : | b=<y>-a<x>
2 | 112.08801 | TiO2 | 58.50744 |  | 112.08801 | 46.30071 | 11.352247 | 123.440257 | 57.652957 |  | a | 66.14568 | cor | a | 79.50514
2 | 53.58057 | CaF2 | 0 | 15.46496 | 69.04553 | 3.25823 |  | 69.04553 | 3.25823 |  | <y> | 20.50773 |  | <y> | 26.03473
2 | 104.72239 | PbO2 | 51.14182 |  | 104.72239 | 38.93509 | 11.352247 | 116.074637 | 50.287337 |  | <x> | 1.5 |  | <x> | 1.5
2 | 53.64929 | ThH2 | 0.06872 |  | 53.64929 | -12.13801 | 12.54992 | 66.19921 | 0.4119053
2 | 54.52185 | Co2Si | 0.94128 | 11.26545 | 65.7873 | 0 |  | 65.7873 | 0 |  | b | -78.71079 |  | b | -93.22298
2 | 72.23176 | PdF2 | 18.65119 |  | 72.23176 | 6.44446 | 12.54992 | 84.78168 | 18.99438
3 | 277.02085 | AuSb3 |  |  | 277.02085 |  | 14.3405805 | 291.3614305
3 | 211.35316 | BiF3 |  |  | 211.35316 |  | 13.071501 | 224.424661
3 | 229.61985 | ReB3 |  |  | 229.61985 |  | 13.071501 | 242.691351
3 | 295.35829 | NaH3 |  |  | 295.35829 |  | 9.9793905 | 305.3376805
3 | 129.52028 | HoD3 |  |  | 129.52028 |  |  | 129.52028
3 | 144.418 | Na3As |  |  | 144.418 |  | 9.9793905 | 154.3973905

## Fe
Fe
H/M | ΔH (DFT) kJ/mol per metal atom | Prototype | Ecart | ΔZPE kJ/mol per metal atom | ΔH corrected kJ/mol per metal atom | Ecart cor | DZPE à ajouter | DE (entièrement cor) | Ecart (entièrement cor)
0.25 | 12.90023 | PdH0.25 | 12.80597 |  | 12.90023 | 12.28465 | 1.291307 | 14.19154 | 13.57596
0.5 | 3.24884 | AuTe2 | 3.06032 | 0.43581 | 3.68465 | 2.45349 |  | 3.68465 | 2.45349
0.5 | 6.89516 | TiO2-ana | 6.70664 |  | 6.89516 | 5.664 | 2.582614 | 9.477774 | 8.246614
0.5 | 9.84926 | CdI2 | 9.66074 |  | 9.84926 | 8.6181 | 2.582614 | 12.43187 | 11.20071
0.5 | 5.27818 | Ta2H | 5.08966 | 3.42419 | 8.70237 | 7.47121 |  | 8.70237 | 7.47121
0.75 | 5.96227 | PdH0.75 | 5.67949 |  | 5.96227 | 4.11553 |  | 5.96227 | 4.11553
0.8 | 5.05364 | PdH0.8 | 4.752008 |  | 5.05364 | 3.083784 | 4.132183 | 9.185823 | 7.215967
1 | 43.91294 | anti-NiAs | 43.5359 |  | 43.91294 | 41.45062 | 4.722206875 | 48.63515 | 46.17283
1 | 0.37704 | FeH | 0 | 2.08528 | 2.46232 | 0 |  | 2.46232 | 0
1 | 46.10418 | CrB | 45.72714 |  | 46.10418 | 43.64186 | 4.722206875 | 50.82639 | 48.36407
1 | 17.58409 | NbH0.95 | 17.20705 |  | 17.58409 | 15.12177 | 5.323999 | 22.90809 | 20.44577 | Equation de la 2° droite : | b=<y>-a<x> |  | Equation de la 2° droite : | b=<y>-a<x>
1 | 8.8317 | PtS | 8.45466 |  | 8.8317 | 6.36938 | 5.323999 | 14.1557 | 11.69338 |  | a | 27.33273 | cor | a | 38.3923
1 | 89.42132 | CsCl | 89.04428 |  | 89.42132 | 86.959 | 4.722206875 | 94.14353 | 91.68121 |  | <y> | 14.043405 |  | <y> | 21.65847
1 | 2.59743 | NaCl | 2.22039 | 3.79827 | 6.3957 | 3.93338 |  | 6.3957 | 3.93338 |  | <x> | 1.5 |  | <x> | 1.5
1 | 20.75065 | ZnO | 20.37361 |  | 20.75065 | 18.28833 | 5.323999 | 26.07465 | 23.61233
1 | -0.0567 | NiAs | -0.43374 | 3.94878 | 3.89208 | 1.42976 |  | 3.89208 | 1.42976 |  | b | -26.95569 |  | b | -35.92998
1 | 30.97561 | BN-b | 30.59857 |  | 30.97561 | 28.51329 | 5.739768 | 36.71538 | 34.25306
2 | 70.10523 | ReB2 | 42.39546 |  | 70.10523 | 29.25061 | 10.648 | 80.75323 | 39.89861
2 | 58.53325 | TiO2 | 30.82348 |  | 58.53325 | 17.67863 | 11.47954 | 70.01279 | 29.15817
2 | 27.71402 | CaF2 | 0.00425 | 13.1406 | 40.85462 | 0 |  | 40.85462 | 0
2 | 27.94033 | PbO2 | 0.23056 | 13.51466 | 41.45499 | 0.60037 |  | 41.45499 | 0.60037
2 | 27.70977 | ThH2 | 0 | 13.79539 | 41.50516 | 0.65054 |  | 41.50516 | 0.65054
2 | 52.80086 | Co2Si | 25.09109 |  | 52.80086 | 11.94624 | 7.284546875 | 60.08541 | 19.23079
2 | 27.72054 | PdF2 | 0.01077 |  | 27.72054 | -13.13408 | 10.648 | 38.36854 | -2.486082125
3 | 278.12287 | AuSb3 |  |  | 278.12287 |  | 15.49569 | 293.6186
3 | 187.18833 | BiF3 |  |  | 187.18833 |  | 14.16662 | 201.355
3 | 208.32431 | ReB3 |  |  | 208.32431 |  | 14.16662 | 222.4909
3 | 254.6308 | NaH3 |  |  | 254.6308 |  | 14.16662 | 268.7974
3 | 121.3257 | HoD3 |  |  | 121.3257 |  |  | 121.3257
3 | 124.20945 | Na3As |  |  | 124.20945 |  |  | 124.20945

## Ru
Ru
H/M | ΔH (DFT) kJ/mol per metal atom | Prototype | Ecart | ΔZPE kJ/mol per metal atom | ΔH corrected kJ/mol per metal atom | Ecart cor | DZPE à ajouter | DE (entièrement cor) | Ecart (entièrement cor)
0.25 | 15.77296 | PdH0.25 | 9.398505 |  | 15.77296 | 9.6792525 | 1.486803 | 17.25976 | 11.16606
0.5 | 13.27613 | AuTe2 | 0.52722 | 0.77672 | 14.05285 | 1.865435 |  | 14.05285 | 1.865435
0.5 | 19.18357 | TiO2-ana | 6.43466 |  | 19.18357 | 6.996155 | 2.973606 | 22.15718 | 9.969761
0.5 | 13.30397 | CdI2 | 0.55506 | 26.11234 | 39.41631 | 27.228895 |  | 39.41631 | 27.228895
0.5 | 25.73773 | Ta2H | 12.98882 |  | 25.73773 | 13.550315 | 3.052991 | 28.790721 | 16.603306
0.75 | 22.82307 | PdH0.75 | 3.699705 | -0.06783 | 22.75524 | 4.4741175 |  | 22.75524 | 4.4741175
0.8 | 22.37873 | PdH0.8 | 1.980474 | -0.4252 | 21.95353 | 2.453666 |  | 21.95353 | 2.453666
1 | 86.26558 | anti-NiAs | 60.76776 |  | 86.26558 | 61.89075 | 6.286173 | 92.551753 | 68.176923
1 | 27.66408 | FeH | 2.16626 | -0.39317 | 27.27091 | 2.89608 |  | 27.27091 | 2.89608
1 | 46.03192 | CrB | 20.5341 |  | 46.03192 | 21.65709 | 6.286173 | 52.318093 | 27.943263
1 | 92.06125 | NbH0.95 | 66.56343 |  | 92.06125 | 67.68642 | 6.105982 | 98.167232 | 73.792402 | Equation de la 2° droite : | b=<y>-a<x> |  | Equation de la 2° droite : | b=<y>-a<x>
1 | 61.07471 | PtS | 35.57689 |  | 61.07471 | 36.69988 | 6.105982 | 67.180692 | 42.805862 |  | a | 45.11332 | cor | a | 55.67496
1 | 162.16307 | CsCl | 136.66525 |  | 162.16307 | 137.78824 | 6.286173 | 168.449243 | 144.074413 |  | <y> | 48.05448 |  | <y> | 52.21231
1 | 25.49782 | NaCl | 0 | -1.12299 | 24.37483 | 0 |  | 24.37483 | 0 |  | <x> | 1.5 |  | <x> | 1.5
1 | 57.83967 | ZnO | 32.34185 |  | 57.83967 | 33.46484 | 6.105982 | 63.945652 | 39.570822
1 | 33.2613 | NiAs | 7.76348 | -0.65321 | 32.60809 | 8.23326 |  | 32.60809 | 8.23326 |  | b | -19.6155 |  | b | -31.30013
1 | 64.39577 | BN-b | 38.89795 |  | 64.39577 | 40.02094 | 6.5217515 | 70.9175215 | 46.5426915
2 | 97.09923 | ReB2 | 26.48809 |  | 97.09923 | 17.04944 | 12.211964 | 109.311194 | 29.261404
2 | 98.343 | TiO2 | 27.73186 |  | 98.343 | 18.29321 | 13.043503 | 111.386503 | 31.336713
2 | 70.61114 | CaF2 | 0 | 9.43865 | 80.04979 | 0 |  | 80.04979 | 0
2 | 93.71948 | PbO2 | 23.10834 |  | 93.71948 | 13.66969 | 13.043503 | 106.762983 | 26.713193
2 | 70.47778 | ThH2 | -0.13336 | 9.18651 | 79.66429 | -0.3855 |  | 79.66429 | -0.3855
2 | 80.61771 | Co2Si | 10.00657 | 5.12468 | 85.74239 | 5.6926 |  | 85.74239 | 5.6926
2 | 90.49369 | PdF2 | 19.88255 |  | 90.49369 | 10.4439 | 12.211964 | 102.705654 | 22.655864
3 | 273.8131 | AuSb3 |  |  | 273.8131 |  | 17.84164 | 291.6547
3 | 218.08589 | BiF3 |  |  | 218.08589 |  | 18.858519 | 236.944409
3 | 231.99079 | ReB3 |  |  | 231.99079 |  | 18.858519 | 250.849309
3 | 269.07951 | NaH3 |  |  | 269.07951 |  | 18.858519 | 287.938029
3 | 123.22763 | HoD3 |  |  | 123.22763 |  |  | 123.22763
3 | 136.16758 | Na3As |  |  | 136.16758 |  | 18.858519 | 155.026099

## Co
Co
H/M | ΔH (DFT) kJ/mol per metal atom | Prototype | Ecart | ΔZPE kJ/mol per metal atom | ΔH corrected kJ/mol per metal atom | Ecart cor | DZPE à corriger | DE (entièrement cor) | Ecart (entièrement cor)
0.25 | 5.05859 | PdH0.25 | 3.5860675 | 0.54875 | 5.60734 | 3.8598675 |  | 5.60734 | 3.8598675
0.5 | 1.4994 | AuTe2 | -1.445645 | 1.2946 | 2.794 | -0.700945 |  | 2.794 | -0.700945
0.5 | 6.56943 | TiO2-ana | 3.624385 |  | 6.56943 | 3.074485 | 0.8080065 | 7.377436 | 3.882491
0.5 | 1.49963 | CdI2 | -1.445415 | 1.35675 | 2.85638 | -0.638565 |  | 2.85638 | -0.638565
0.5 | 15.03103 | Ta2H | 12.085985 |  | 15.03103 | 11.536085 | 1.73138 | 16.76241 | 13.26746
0.75 | 6.53625 | PdH0.75 | 2.1186825 | 1.18944 | 7.72569 | 2.4832725 |  | 7.72569 | 2.4832725
0.8 | 6.29325 | PdH0.8 | 1.581178 | 1.09278 | 7.38603 | 1.794118 |  | 7.38603 | 1.794118
1 | 49.82116 | anti-NiAs | 43.93107 |  | 49.82116 | 42.83127 | 2.926332 | 52.74749 | 45.7576
1 | 6.27102 | FeH | 0.38093 | 1.21969 | 7.49071 | 0.50082 |  | 7.49071 | 0.50082
1 | 27.96626 | CrB | 22.07617 |  | 27.96626 | 20.97637 | 2.926332 | 30.89259 | 23.9027
1 | 40.80496 | NbH0.95 | 34.91487 |  | 40.80496 | 33.81507 | 3.46276 | 44.26772 | 37.27783 | Equation de la 2° droite : | b=<y>-a<x> |  | Equation de la 2° droite : | b=<y>-a<x>
1 | 29.65944 | PtS | 23.76935 |  | 29.65944 | 22.66955 | 3.46276 | 33.1222 | 26.13231 |  | a | 25.62161 | cor | a | 36.73754
1 | 105.89988 | CsCl | 100.00979 |  | 105.89988 | 98.90999 | 2.926332 | 108.8262 | 101.8363 |  | <y> | 18.700895 |  | <y> | 25.35866
1 | 5.89009 | NaCl | 0 | 1.0998 | 6.98989 | 0 |  | 6.98989 | 0 |  | <x> | 1.5 |  | <x> | 1.5
1 | 25.02361 | ZnO | 19.13352 |  | 25.02361 | 18.03372 | 3.46276 | 28.48637 | 21.49648
1 | 8.79849 | NiAs | 2.9084 | 1.14503 | 9.94352 | 2.95363 |  | 9.94352 | 2.95363 |  | b | -19.73152 |  | b | -29.74765
1 | 30.88575 | BN-b | 24.99566 |  | 30.88575 | 23.89586 | 3.457338 | 34.34309 | 27.3532
2 | 71.4559 | ReB2 | 39.9442 |  | 64.79014 | 21.06271 | 6.925519 | 71.71566 | 27.98823
2 | 54.53769 | TiO2 | 23.02599 |  | 54.53769 | 10.81026 | 6.914677 | 61.45237 | 17.72494
2 | 31.5117 | CaF2 | 0 | 12.21573 | 43.72743 | 0 |  | 43.72743 | 0
2 | 31.54428 | PbO2 | 0.03258 | 12.25769 | 43.80197 | 0.07454 |  | 43.80197 | 0.07454
2 | 31.48643 | ThH2 | -0.02527 | 12.07765 | 43.56408 | -0.16335 |  | 43.56408 | -0.16335
2 | 57.8194 | Co2Si | 26.3077 |  | 57.8194 | 14.09197 | 5.852664 | 63.67206 | 19.94463
2 | 31.49231 | PdF2 | -0.01939 |  | 31.49231 | -12.23512 | 6.925519 | 38.41783 | -5.309601
3 | 274.30419 | AuSb3 |  |  | 274.30419 |  | 4.848039 | 279.1522
3 | 187.96562 | BiF3 |  |  | 187.96562 |  | 8.778995 | 196.7446
3 | 209.15212 | ReB3 |  |  | 209.15212 |  | 8.778995 | 217.9311
3 | 244.83323 | NaH3 |  |  | 244.83323 |  | 8.778995 | 253.6122
3 | 112.10453 | HoD3 |  |  | 112.10453 |  |  | 112.10453
3 | 113.87769 | Na3As |  |  | 113.87769 |  |  | 113.87769

## Rh
Rh
H/M | ΔH (DFT) kJ/mol per metal atom | Prototype | Ecart | ΔZPE kJ/mol per metal atom | ΔH corrected kJ/mol per metal atom | Ecart cor | DZPE à corriger | DE (entièrement cor) | Ecart (entièrement cor)
0.25 | 5.78511 | PdH0.25 | 3.06099 | -0.41316 | 5.37195 | 4.04803 |  | 5.37195 | 4.04803
0.5 | 12.45136 | AuTe2 | 7.00312 |  | 12.45136 | 9.80352 | -0.1258088 | 12.32555 | 9.677711
0.5 | 9.07355 | TiO2-ana | 3.62531 | -1.64902 | 7.42453 | 4.77669 |  | 7.42453 | 4.77669
0.5 | 12.50559 | CdI2 | 7.05735 |  | 12.50559 | 9.85775 | -0.1258088 | 12.37978 | 9.731941
0.5 | 17.57827 | Ta2H | 12.13003 |  | 17.57827 | 14.93043 | 0.7975646 | 18.37583 | 15.72799
0.75 | 11.23152 | PdH0.75 | 3.05916 |  | 11.23152 | 7.25976 | -0.1887132 | 11.04281 | 7.071047
0.8 | 10.86544 | PdH0.8 | 2.148256 |  | 10.86544 | 6.628896 | -0.201294 | 10.66415 | 6.427602
1 | 37.1519 | anti-NiAs | 26.25542 |  | 37.1519 | 31.85622 | -0.8089292 | 36.34297 | 31.04729
1 | 11.76995 | FeH | 0.87347 |  | 11.76995 | 6.47427 | -0.2516175 | 11.51833 | 6.222652
1 | 22.63916 | CrB | 11.74268 |  | 22.63916 | 17.34348 | -0.8089292 | 21.83023 | 16.53455
1 | 27.15716 | NbH0.95 | 16.26068 |  | 27.15716 | 21.86148 | 1.595129 | 28.75229 | 23.45661 | Equation de la 2° droite : | b=<y>-a<x> |  | Equation de la 2° droite : | b=<y>-a<x>
1 | 23.97435 | PtS | 13.07787 |  | 23.97435 | 18.67867 | 1.595129 | 25.56948 | 20.2738 |  | a | -3.44683 | cor | a | 5.88273
1 | 113.23523 | CsCl | 102.33875 |  | 113.23523 | 107.93955 | -0.8089292 | 112.4263 | 107.1306 |  | <y> | 9.173065 |  | <y> | 8.237045
1 | 10.89648 | NaCl | 0 | -5.6008 | 5.29568 | 0 |  | 5.29568 | 0 |  | <x> | 1.5 |  | <x> | 1.5
1 | 22.37034 | ZnO | 11.47386 |  | 22.37034 | 17.07466 | 1.595129 | 23.96547 | 18.66979
1 | 14.7923 | NiAs | 3.89582 |  | 14.7923 | 9.49662 | -0.2516175 | 14.54068 | 9.245002 |  | b | 14.34331 |  | b | -0.58705
1 | 22.54236 | BN-b | 11.64588 |  | 22.54236 | 17.24668 | 1.589708 | 24.13207 | 18.83639
2 | 37.77947 | ReB2 | 30.32982 |  | 37.77947 | 26.60106 | 3.190258 | 40.96973 | 29.79132
2 | 21.95495 | TiO2 | 14.5053 |  | 21.95495 | 10.77654 | 3.179416 | 25.13437 | 13.95596
2 | 7.44965 | CaF2 | 0 | 3.72876 | 11.17841 | 0 |  | 11.17841 | 0
2 | 7.5396 | PbO2 | 0.08995 | 3.69569 | 11.23529 | 0.05688 |  | 11.23529 | 0.05688
2 | 7.43142 | ThH2 | -0.01823 | 3.97136 | 11.40278 | 0.22437 |  | 11.40278 | 0.22437
2 | 30.6154 | Co2Si | 23.16575 |  | 30.6154 | 19.43699 | -1.617858 | 28.99754 | 17.81913
2 | 7.44197 | PdF2 | -0.00768 |  | 7.44197 | -3.73644 | 3.190258 | 10.63223 | -0.5461817
3 | 232.66493 | AuSb3 |  |  | 232.66493 |  | -0.7548526 | 231.9101
3 | 184.77599 | BiF3 |  |  | 184.77599 |  | -2.4267875 | 182.3492025
3 | 198.85633 | ReB3 |  |  | 198.85633 |  | -2.4267875 | 196.4295425
3 | 192.30798 | NaH3 |  |  | 192.30798 |  | -2.4267875 | 189.8811925
3 | 81.23918 | HoD3 |  |  | 81.23918 |  |  | 81.23918
3 | 91.23693 | Na3As |  |  | 91.23693 |  | -2.4267875 | 88.8101425

## Ni
Ni
H/M | ΔH (DFT) kJ/mol per metal atom | Prototype | Ecart | ΔZPE kJ/mol per metal atom | ΔH corrected kJ/mol per metal atom | Ecart cor | DZPE à corriger | DE (entièrement cor) | Ecart (entièrement cor)
0.25 | 2.21761 | PdH0.25 | 3.9669775 | 0.27066 | 2.48827 | 4.459535 |  | 2.48827 | 4.459535
0.5 | 0.01653 | AuTe2 | 3.515265 | 0.0724 | 0.08893 | 4.03146 |  | 0.08893 | 4.03146
0.5 | 0.61166 | TiO2-ana | 4.110395 | 0.14022 | 0.75188 | 4.69441 |  | 0.75188 | 4.69441
0.5 | 0.01804 | CdI2 | 3.516775 |  | 0.01804 | 3.96057 | -0.2428327 | -0.2247927 | 3.717737
0.5 | 8.36077 | Ta2H | 11.859505 |  | 8.36077 | 12.3033 | 1.110677 | 9.471447 | 13.41398
0.75 | -2.9902 | PdH0.75 | 2.2579025 | 0.83691 | -2.15329 | 3.760505 |  | -2.15329 | 3.760505
0.8 | -4.33789 | PdH0.8 | 1.260086 | -0.35969 | -4.69758 | 1.610468 |  | -4.69758 | 1.610468
1 | 20.26634 | anti-NiAs | 27.26381 |  | 20.26634 | 28.1514 | 1.630604 | 21.89694 | 29.782
1 | -6.78695 | FeH | 0.21052 | -0.50732 | -7.29427 | 0.59079 |  | -7.29427 | 0.59079
1 | 8.42079 | CrB | 15.41826 |  | 8.42079 | 16.30585 | 1.630604 | 10.05139 | 17.93645
1 | 7.58136 | NbH0.95 | 14.57883 |  | 7.58136 | 15.46642 | 2.221354 | 9.802714 | 17.68777 | Equation de la 2° droite : | b=<y>-a<x> |  | Equation de la 2° droite : | b=<y>-a<x>
1 | 5.52606 | PtS | 12.52353 |  | 5.52606 | 13.41112 | 2.221354 | 7.747414 | 15.63247 |  | a | 25.44618 | cor | a | 34.72658
1 | 75.93384 | CsCl | 82.93131 |  | 75.93384 | 83.8189 | 1.630604 | 77.56444 | 85.4495 |  | <y> | 5.72562 |  | <y> | 9.47823
1 | -6.99747 | NaCl | 0 | -0.88759 | -7.88506 | 0 |  | -7.88506 | 0 |  | <x> | 1.5 |  | <x> | 1.5
1 | -1.23095 | ZnO | 5.76652 |  | -1.23095 | 6.65411 | 2.221354 | 0.9904037 | 8.875464
1 | -5.58434 | NiAs | 1.41313 | -0.80684 | -6.39118 | 1.49388 |  | -6.39118 | 1.49388 |  | b | -32.44365 |  | b | -42.61164
1 | 6.44892 | BN-b | 13.44639 |  | 6.44892 | 14.33398 | 2.855996 | 9.304916 | 17.18998
2 | 57.79126 | ReB2 | 39.34255 |  | 57.79126 | 30.94974 | 4.442707 | 62.23397 | 35.39245
2 | 18.24063 | TiO2 | -0.20808 | 10.96356 | 29.20419 | 2.36267 |  | 29.20419 | 2.36267
2 | 18.44871 | CaF2 | 0 | 8.39281 | 26.84152 | 0 |  | 26.84152 | 0
2 | 25.8305 | PbO2 | 7.38179 | 11.43912 | 37.26962 | 10.4281 |  | 37.26962 | 10.4281
2 | 18.54597 | ThH2 | 0.09726 | 8.3942 | 26.94017 | 0.09865 |  | 26.94017 | 0.09865
2 | 47.17941 | Co2Si | 28.7307 |  | 47.17941 | 20.33789 | 4.421916 | 51.60133 | 24.75981
2 | 18.41505 | PdF2 | -0.03366 |  | 18.41505 | -8.42647 | 4.442707 | 22.85776 | -3.983763
3 | 283.83279 | AuSb3 |  |  | 283.83279 |  | -1.456996 | 282.3758
3 | 247.14164 | BiF3 |  |  | 247.14164 |  | 4.891810625 | 252.0335
3 | 192.98942 | ReB3 |  |  | 192.98942 |  | 4.891810625 | 197.8812
3 | 225.10254 | NaH3 |  |  | 225.10254 |  | 4.891810625 | 229.9944
3 | 147.145 | HoD3 |  |  | 147.145 |  |  | 147.145
3 | 151.94858 | Na3As |  |  | 151.94858 |  | 4.891810625 | 156.8404

## Pd
Pd
H/M | ΔH (DFT) kJ/mol per metal atom | Prototype | Ecart | ΔZPE kJ/mol per metal atom | ΔH corrected kJ/mol per metal atom | Ecart cor | DZPE à ajouter | DE (entièrement cor) | Ecart (entièrement cor)
0.25 | -3.55164 | PdH0.25 | -0.571065 | -1.58584 | -5.13748 | -0.6328075 |  | -5.13748 | -0.6328075
0.5 | -7.19709 | AuTe2 | -1.23594 | -2.70884 | -9.90593 | -0.896585 |  | -9.90593 | -0.896585
0.5 | -7.9027 | TiO2-ana | -1.94155 | -2.50364 | -10.40634 | -1.396995 |  | -10.40634 | -1.396995
0.5 | -7.19486 | CdI2 | -1.23371 | -2.50227 | -9.69713 | -0.687785 |  | -9.69713 | -0.687785
0.5 | -10.07187 | Ta2H | -4.11072 | 2.66543 | -7.40644 | 1.602905 |  | -7.40644 | 1.602905
0.75 | -11.24304 | PdH0.75 | -2.301315 | -4.34958 | -15.59262 | -2.0786025 |  | -15.59262 | -2.0786025
0.8 | -12.17375 | PdH0.8 | -2.63591 | -4.26618 | -16.43993 | -2.024978 |  | -16.43993 | -2.024978
1 | 13.81365 | anti-NiAs | 25.73595 |  | 13.81365 | 31.83234 | -0.6365947 | 13.17706 | 31.19575
1 | -11.28833 | FeH | 0.63397 |  | -11.28833 | 6.73036 | -1.619265 | -12.90759 | 5.111095
1 | -1.60063 | CrB | 10.32167 |  | -1.60063 | 16.41806 | -0.6365947 | -2.237225 | 15.78147
1 | -16.75694 | NbH0.95 | -4.83464 | 4.80581 | -11.95113 | 6.06756 |  | -11.95113 | 6.06756 | Equation de la 2° droite : | b=<y>-a<x> |  | Equation de la 2° droite : | b=<y>-a<x>
1 | -16.79149 | PtS | -4.86919 | 4.69835 | -12.09314 | 5.92555 |  | -12.09314 | 5.92555 |  | a | 13.70182 | cor | a | 27.07214
1 | 77.09418 | CsCl | 89.01648 |  | 77.09418 | 95.11287 | -0.6365947 | 76.45759 | 94.47628 |  | <y> | -5.07139 |  | <y> | -4.48262
1 | -11.9223 | NaCl | 0 | -6.09639 | -18.01869 | 0 |  | -18.01869 | 0 |  | <x> | 1.5 |  | <x> | 1.5
1 | -16.56409 | ZnO | -4.64179 | 4.6066 | -11.95749 | 6.0612 |  | -11.95749 | 6.0612
1 | -9.22794 | NiAs | 2.69436 |  | -9.22794 | 8.79075 | -1.619265 | -10.8472 | 7.171485 |  | b | -25.62412 |  | b | -45.09083
1 | -7.3574 | BN-b | 4.5649 |  | -7.3574 | 10.66129 | 1.722397 | -5.635003 | 12.38369
2 | 50.73473 | ReB2 | 48.95521 |  | 50.73473 | 41.68128 | 2.175509 | 52.91024 | 43.85679
2 | 3.12398 | TiO2 | 1.34446 | 7.89211 | 11.01609 | 1.96264 |  | 11.01609 | 1.96264
2 | 15.9187 | CaF2 | 14.13918 | -1.80906 | 14.10964 | 5.05619 |  | 14.10964 | 5.05619
2 | 10.26616 | PbO2 | 8.48664 | 6.66477 | 16.93093 | 7.87748 |  | 16.93093 | 7.87748
2 | 16.05296 | ThH2 | 14.27344 |  | 16.05296 | 6.99951 | 2.175509 | 18.22847 | 9.175019
2 | 1.77952 | Co2Si | 0 | 7.27393 | 9.05345 | 0 |  | 9.05345 | 0
2 | 15.94252 | PdF2 | 14.163 |  | 15.94252 | 6.88907 | 2.175509 | 18.11803 | 9.064579
3 | 268.26633 | AuSb3 |  |  | 268.26633 |  | -4.85779375 | 263.4085
3 | 287.08521 | BiF3 |  |  | 287.08521 |  | -1.909784 | 285.175426
3 | 264.64516 | ReB3 |  |  | 264.64516 |  | -1.909784 | 262.735376
3 | 220.57598 | NaH3 |  |  | 220.57598 |  | -1.909784 | 218.666196
3 | 137.33035 | HoD3 |  |  | 137.33035 |  |  | 137.33035
3 | 166.38473 | Na3As |  |  | 166.38473 |  | -1.909784 | 164.474946

## Pt
Pt
H/M | ΔH (DFT) kJ/mol per metal atom | Prototype | Ecart | ΔZPE kJ/mol per metal atom | ΔH corrected kJ/mol per metal atom | Ecart cor | DZPE à ajouter | DE (entièrement cor) | Ecart (entièrement cor)
0.25 | 14.38794 | PdH0.25 | 11.11210125 |  | 14.38794 | 10.62568625 | -0.2548930625 | 14.13305 | 10.37079
0.5 | 17.66096 | AuTe2 | 11.1092825 |  | 17.66096 | 10.1364525 |  | 17.66096 | 10.1364525
0.5 | 22.31568 | TiO2-ana | 15.7640025 |  | 22.31568 | 14.7911725 |  | 22.31568 | 14.7911725
0.5 | 24.48029 | CdI2 | 17.9286125 |  | 24.48029 | 16.9557825 |  | 24.48029 | 16.9557825
0.5 | 15.86396 | Ta2H | 9.3122825 | 0.62951 | 16.49347 | 8.9689625 |  | 16.49347 | 8.9689625
0.75 | 37.34836 | PdH0.75 | 27.52084375 |  | 37.34836 | 26.06159875 |  | 37.34836 | 26.06159875
0.8 | 39.14629 | PdH0.8 | 28.663606 |  | 39.14629 | 27.107078 | -0.8156578 | 38.3306322 | 26.2914202
1 | 43.45623 | anti-NiAs | 30.352875 |  | 43.45623 | 28.407215 | 0.56279 | 44.01902 | 28.970005
1 | 47.92768 | FeH | 34.824325 |  | 47.92768 | 32.878665 | -1.01957225 | 46.90810775 | 31.85909275
1 | 410.14484 | CrB | 397.041485 |  | 410.14484 | 395.095825 | 0.56279 | 410.70763 | 395.658615
1 | 31.66106 | NbH0.95 | 18.557705 |  | 31.66106 | 16.612045 | 1.687447 | 33.34851 | 18.29949
1 | 32.16779 | PtS | 19.064435 |  | 32.16779 | 17.118775 | 1.687447 | 33.85524 | 18.80622
1 | 108.65637 | CsCl | 95.553015 |  | 108.65637 | 93.607355 | 0.56279 | 109.21916 | 94.170145
1 | 48.8665 | NaCl | 35.763145 |  | 48.8665 | 33.817485 |  | 48.8665 | 33.817485
1 | 25.6958 | ZnO | 12.592445 | -2.88068 | 22.81512 | 7.766105 |  | 22.81512 | 7.766105
1 | 48.10384 | NiAs | 35.000485 |  | 48.10384 | 33.054825 | -1.01957225 | 47.08426775 | 32.03525275
1 | 42.12006 | BN-b | 29.016705 |  | 42.12006 | 27.071045 | 2.322089 | 44.442149 | 29.393134
2 | 65.72233 | ReB2 | 39.51562 |  | 65.72233 | 35.6243 | 3.374894 | 69.09722 | 38.99919
2 | 22.11786 | TiO2 | -4.08885 |  | 22.11786 | -7.98017 |  | 22.11786 | -7.98017
2 | 84.77127 | CaF2 | 58.56456 |  | 84.77127 | 54.67324 | 3.374894 | 88.14616 | 58.04813
2 | 34.03812 | PbO2 | 7.83141 | 3.85432 | 37.89244 | 7.79441 |  | 37.89244 | 7.79441
2 | 84.89824 | ThH2 | 58.69153 |  | 84.89824 | 54.80021 | 3.374894 | 88.27313 | 58.1751
2 | 26.20671 | Co2Si | 0 | 3.89132 | 30.09803 | 0 |  | 30.09803 | 0
2 | 67.48688 | PdF2 | 41.28017 |  | 67.48688 | 37.38885 | 3.374894 | 70.86177 | 40.76374
3 | 263.35657 | AuSb3 |  |  | 263.35657 |  | -3.05871675 | 260.2979
3 | 343.44977 | BiF3 |  |  | 343.44977 |  | 1.68837 | 345.13814
3 | 356.90007 | ReB3 |  |  | 356.90007 |  | 1.68837 | 358.58844
3 | 144.54653 | NaH3 |  |  | 144.54653 |  | 1.68837 | 146.2349
3 | 135.34704 | HoD3 |  |  | 135.34704 |  |  | 135.34704
3 | 151.6645 | Na3As |  |  | 151.6645 |  | 1.68837 | 153.35287

## Cu
Cu
H/M | ΔH (DFT) kJ/mol per metal atom | Prototype | Ecart | ΔZPE kJ/mol per metal atom | ΔH corrected kJ/mol per metal atom | Ecart cor | DZPE à ajouter | DE (entièrement cor) | Ecart (entièrement cor)
0.25 | 11.08174 | PdH0.25 | 4.7444175 |  | 11.08174 | 3.3504 | 1.393591 | 12.47533 | 4.743991
0.5 | 17.04909 | AuTe2 | 4.374445 | -0.55787 | 16.49122 | 1.02854 |  | 16.49122 | 1.02854
0.5 | 20.47464 | TiO2-ana | 7.799995 | -0.68024 | 19.7944 | 4.33172 |  | 19.7944 | 4.33172
0.5 | 17.05063 | CdI2 | 4.375985 | 14.67094 | 31.72157 | 16.25889 |  | 31.72157 | 16.25889
0.5 | 22.09104 | Ta2H | 9.416395 | 1.36588 | 23.45692 | 7.99424 |  | 23.45692 | 7.99424
0.75 | 33.59665 | PdH0.75 | 14.5846825 | -2.07019 | 31.52646 | 8.33244 |  | 31.52646 | 8.33244
0.8 | 35.60644 | PdH0.8 | 15.327008 |  | 35.60644 | 10.866152 | 4.459491 | 40.06593 | 15.32564
1 | 60.0924 | anti-NiAs | 34.74311 |  | 60.0924 | 29.16704 | 5.122377 | 65.21478 | 34.28942
1 | 51.50937 | FeH | 26.16008 |  | 51.50937 | 20.58401 | 5.574364 | 57.08373 | 26.15837
1 | 52.36316 | CrB | 27.01387 |  | 52.36316 | 21.4378 | 5.122377 | 57.48554 | 26.56018
1 | 53.04989 | NbH0.95 | 27.7006 |  | 53.04989 | 22.12453 | 4.162287 | 57.21218 | 26.28682 | Equation de la 2° droite : | b=<y>-a<x> |  | Equation de la 2° droite : | b=<y>-a<x>
1 | 53.04819 | PtS | 27.6989 |  | 53.04819 | 22.12283 | 4.162287 | 57.21048 | 26.28512 |  | a | 66.15564 | cor | a | 67.46637
1 | 111.50043 | CsCl | 86.15114 |  | 111.50043 | 80.57507 | 5.122377 | 116.6228 | 85.69745 |  | <y> | 58.42711 |  | <y> | 64.658545
1 | 48.50672 | NaCl | 23.15743 |  | 48.50672 | 17.58136 | 5.574364 | 54.08108 | 23.15572 |  | <x> | 1.5 |  | <x> | 1.5
1 | 25.34929 | ZnO | 0 | 5.57607 | 30.92536 | 0 |  | 30.92536 | 0
1 | 55.16061 | NiAs | 29.81132 |  | 55.16061 | 24.23525 | 5.574364 | 60.73497 | 29.80961 |  | b | -40.80635 |  | b | -36.54101
1 | 36.7106 | BN-b | 11.36131 |  | 36.7106 | 5.78524 | 3.50684 | 40.21744 | 9.29208
2 | 105.00762 | ReB2 | 13.50269 |  | 105.00762 | 6.61589 | 8.324573 | 113.3322 | 14.94046
2 | 80.46745 | TiO2 | -11.03748 |  | 80.46745 | -17.92428 |  | 80.46745 | -17.92428
2 | 121.54864 | CaF2 | 30.04371 |  | 121.54864 | 23.15691 | 8.324573 | 129.8732 | 31.48148
2 | 91.50493 | PbO2 | 0 | 6.8868 | 98.39173 | 0 |  | 98.39173 | 0
2 | 121.5288 | ThH2 | 30.02387 |  | 121.5288 | 23.13707 | 8.324573 | 129.8534 | 31.46164
2 | 203.06249 | Co2Si | 111.55756 |  | 203.06249 | 104.67076 | 10.24475 | 213.3072 | 114.9155
2 | 122.93965 | PdF2 | 31.43472 |  | 122.93965 | 24.54792 | 8.324573 | 131.2642 | 32.87249
3 | 344.42821 | AuSb3 |  |  | 344.42821 |  | 16.7230925 | 361.1513025
3 | 351.60051 | BiF3 |  |  | 351.60051 |  | 15.36713 | 366.96764
3 | 305.35685 | ReB3 |  |  | 305.35685 |  | 15.36713 | 320.72398
3 | 316.3781 | NaH3 |  |  | 316.3781 |  | 15.36713 | 331.74523
3 | 234.23851 | HoD3 |  |  | 234.23851 |  |  | 234.23851
3 | 557.63707 | Na3As |  |  | 557.63707 |  | 15.36713 | 573.0042

## Ag
Ag
H/M | ΔH (DFT) kJ/mol per metal atom | Prototype | Ecart | ΔZPE kJ/mol per metal atom | ΔH corrected kJ/mol per metal atom | Ecart cor | DZPE à ajouter | DE (entièrement cor) | Ecart (entièrement cor)
0.25 | 17.29003 | PdH0.25 | 7.4237075 |  | 17.29003 | 7.0990175 | 0.8556668 | 18.1457 | 7.954684 | 0.8556668
0.5 | 29.33566 | AuTe2 | 9.603015 |  | 29.33566 | 8.953635 | 1.711334 | 31.04699 | 10.66497 | 1.711334
0.5 | 32.28568 | TiO2-ana | 12.553035 |  | 32.28568 | 11.903655 | 1.711334 | 33.99701 | 13.61499 | 1.711334
0.5 | 29.33522 | CdI2 | 9.602575 |  | 29.33522 | 8.953195 | 1.711334 | 31.04655 | 10.66453 | 1.711334
0.5 | 30.31604 | Ta2H | 10.583395 |  | 30.31604 | 9.934015 | 1.005295 | 31.32133 | 10.93931 | 1.005295
0.75 | 52.5313 | PdH0.75 | 22.9323325 |  | 52.5313 | 21.9582625 | 2.567 | 55.0983 | 24.52526 | 2.567
0.8 | 54.92809 | PdH0.8 | 23.355858 |  | 54.92809 | 22.31685 | 2.738134 | 57.66622 | 25.05498 | 2.738134
1 | 75.79724 | anti-NiAs | 36.33195 |  | 75.79724 | 35.03319 | 0.8189825 | 76.6162225 | 35.8521725 | 0.8189825
1 | 74.12224 | FeH | 34.65695 |  | 74.12224 | 33.35819 | 3.422667 | 77.54491 | 36.78086 | 3.422667
1 | 60.00394 | CrB | 20.53865 |  | 60.00394 | 19.23989 | 0.8189825 | 60.8229225 | 20.0588725 | 0.8189825
1 | 68.66869 | NbH0.95 | 29.2034 |  | 68.66869 | 27.90464 | 2.01059 | 70.67928 | 29.91523 | 2.01059 | Equation de la 2° droite : | b=<y>-a<x> |  | Equation de la 2° droite : | b=<y>-a<x>
1 | 68.66154 | PtS | 29.19625 |  | 68.66154 | 27.89749 | 2.01059 | 70.67213 | 29.90808 | 2.01059 |  | a | 88.10068 | cor | a | 87.48033
1 | 120.97644 | CsCl | 81.51115 |  | 120.97644 | 80.21239 | 0.8189825 | 121.7954225 | 81.0313725 | 0.8189825 |  | <y> | 83.51563 |  | <y> | 84.504215
1 | 70.68785 | NaCl | 31.22256 |  | 70.68785 | 29.9238 | 3.422667 | 74.11052 | 33.34647 | 3.422667 |  | <x> | 1.5 |  | <x> | 1.5
1 | 39.46529 | ZnO | 0 | 1.29876 | 40.76405 | 0 |  | 40.76405 | 0 | 0
1 | 78.86618 | NiAs | 39.40089 |  | 78.86618 | 38.10213 | 3.422667 | 82.28885 | 41.5248 | 3.422667 |  | b | -48.63539 |  | b | -46.71628
1 | 59.37489 | BN-b | 19.9096 |  | 59.37489 | 18.61084 | 1.3551425 | 60.7300325 | 19.9659825 | 1.3551425
2 | 162.97375 | ReB2 | 35.40778 |  | 162.97375 | 34.72937 | 4.021179 | 166.9949 | 38.75055 | 4.021179
2 | 112.6922 | TiO2 | -14.87377 |  | 112.6922 | -15.55218 |  | 112.6922 | -15.55218 | 0
2 | 167.53412 | CaF2 | 39.96815 |  | 167.53412 | 39.28974 | 4.021179 | 171.5553 | 43.31092 | 4.021179
2 | 127.56597 | PbO2 | 0 | 0.67841 | 128.24438 | 0 |  | 128.24438 | 0 | 0
2 | 167.54091 | ThH2 | 39.97494 |  | 167.54091 | 39.29653 | 4.021179 | 171.5621 | 43.31771 | 4.021179
2 | 190.45267 | Co2Si | 62.8867 |  | 190.45267 | 62.20829 | 1.637965 | 192.090635 | 63.846255 | 1.637965
2 | 155.08619 | PdF2 | 27.52022 |  | 155.08619 | 26.84181 | 4.021179 | 159.1074 | 30.86299 | 4.021179
3 | 377.13481 | AuSb3 |  |  | 377.13481 |  | 10.26800125 | 387.4028
3 | 420.56942 | BiF3 |  |  | 420.56942 |  | 2.4569475 | 423.0263675
3 | 279.98566 | ReB3 |  |  | 279.98566 |  | 2.4569475 | 282.4426075
3 | 194.40748 | NaH3 |  |  | 194.40748 |  | 2.4569475 | 196.8644275
3 | 300.27851 | HoD3 |  |  | 300.27851 |  | 4.0654275 | 304.3439375
3 | 274.26164 | Na3As |  |  | 274.26164 |  |  | 274.26164

## Zn
Zn
H/M | ΔH (DFT) kJ/mol per metal atom | Prototype | Ecart | ΔZPE kJ/mol per metal atom | ΔH corrected kJ/mol per metal atom | Ecart cor | DZPE à ajouter | DE (entièrement cor) | Ecart (entièrement cor)
0.25 | 32.32535 | PdH0.25 | 24.3438475 |  | 32.32535 | 23.57815625 | 0.510506 | 32.83586 | 24.08866
0.5 | 24.98884 | AuTe2 | 9.025835 | 0.72187 | 25.71071 | 8.2163225 |  | 25.71071 | 8.2163225
0.5 | 56.43806 | TiO2-ana | 40.475055 |  | 56.43806 | 38.9436725 | 1.021012 | 57.45907 | 39.96468
0.5 | 53.66361 | CdI2 | 37.700605 |  | 53.66361 | 36.1692225 | 1.021012 | 54.68462 | 37.19023
0.5 | 40.08595 | Ta2H | 24.122945 |  | 40.08595 | 22.5915625 | 1.320154 | 41.4061 | 23.91172
0.75 | 80.48723 | PdH0.75 | 56.5427225 |  | 80.48723 | 54.24564875 | 1.531518125 | 82.01875 | 55.77717
0.8 | 84.07162 | PdH0.8 | 58.530812 |  | 84.07162 | 56.0806 | 1.633619 | 85.70524 | 57.71422
1 | 95.77168 | anti-NiAs | 63.84567 |  | 95.77168 | 60.782905 | 2.640308 | 98.41199 | 63.42321
1 | 96.15468 | FeH | 64.22867 |  | 96.15468 | 61.165905 | 2.042024 | 98.1967 | 63.20793
1 | 85.62151 | CrB | 53.6955 |  | 85.62151 | 50.632735 | 2.640308 | 88.26182 | 53.27304
1 | 98.07917 | NbH0.95 | 66.15316 |  | 98.07917 | 63.090395 | 2.640308 | 100.7195 | 65.7307
1 | 80.35085 | PtS | 48.42484 |  | 80.35085 | 45.362075 | 2.640308 | 82.99116 | 48.00238
1 | 154.88855 | CsCl | 122.96254 |  | 154.88855 | 119.899775 | 2.640308 | 157.5289 | 122.5401
1 | 108.10516 | NaCl | 76.17915 |  | 108.10516 | 73.116385 | 2.042024 | 110.1472 | 75.15841
1 | 95.72468 | ZnO | 63.79867 |  | 95.72468 | 60.735905 | 2.640308 | 98.36499 | 63.37621
1 | 104.05101 | NiAs | 72.125 |  | 104.05101 | 69.062235 | 2.042024 | 106.093 | 71.10426
1 | 103.2774 | BN-b | 71.35139 |  | 103.2774 | 68.288625 | 2.440985 | 105.7184 | 70.72961
2 | 194.35488 | ReB2 | 130.50286 |  | 194.35488 | 124.37733 | 5.280617 | 199.6355 | 129.6579
2 | 63.85202 | TiO2 | 0 | 6.12553 | 69.97755 | 0 |  | 69.97755 | 0
2 | 150.12305 | CaF2 | 86.27103 |  | 150.12305 | 80.1455 | 5.280617 | 155.4037 | 85.42612
2 | 64.36936 | PbO2 | 0.51734 | 6.82884 | 71.1982 | 1.22065 |  | 71.1982 | 1.22065
2 | 150.11626 | ThH2 | 86.26424 |  | 150.11626 | 80.13871 | 5.280617 | 155.3969 | 85.41933
2 | 202.82388 | Co2Si | 138.97186 |  | 202.82388 | 132.84633 | 5.280617 | 208.1045 | 138.1269
2 | 86.19566 | PdF2 | 22.34364 |  | 86.19566 | 16.21811 | 5.280617 | 91.47628 | 21.49873
3 | 299.86498 | AuSb3 |  |  | 299.86498 |  | 6.1260725 | 305.9910525
3 | 343.37118 | BiF3 |  |  | 343.37118 |  | 7.920925 | 351.292105
3 | 260.8608 | ReB3 |  |  | 260.8608 |  | 7.920925 | 268.781725
3 | 201.38237 | NaH3 |  |  | 201.38237 |  |  | 201.38237
3 | 267.77665 | HoD3 |  |  | 267.77665 |  | 7.32295625 | 275.0996
3 | 257.49918 | Na3As |  |  | 257.49918 |  | 7.920925 | 265.420105

## Cd
Cd
H/M | ΔH (DFT) kJ/mol per metal atom | Prototype | Ecart | ΔZPE kJ/mol per metal atom | ΔH corrected kJ/mol per metal atom | Ecart cor | DZPE à ajouter | DE (entièrement cor) | Ecart (entièrement cor)
0.25 | 23.38601 | PdH0.25 | 12.60673625 |  | 23.38601 | 12.3461775 | 0.3360590625 | 23.72207 | 12.68224
0.5 | 26.9226 | AuTe2 | 5.3640525 |  | 26.9226 | 4.842935 | 0.672118125 | 27.59472 | 5.515053125
0.5 | 55.47078 | TiO2-ana | 33.9122325 |  | 55.47078 | 33.391115 | 0.672118125 | 56.1429 | 34.06323
0.5 | 55.03606 | CdI2 | 33.4775125 |  | 55.03606 | 32.956395 | 0.672118125 | 55.70818 | 33.62851
0.5 | 41.65038 | Ta2H | 20.0918325 |  | 41.65038 | 19.570715 | 0.62236625 | 42.27274625 | 20.19308125
0.75 | 83.39584 | PdH0.75 | 51.05801875 |  | 83.39584 | 50.2763425 | 1.008177 | 84.40402 | 51.28452
0.8 | 88.79419 | PdH0.8 | 54.300514 |  | 88.79419 | 53.466726 | 1.075389 | 89.869579 | 54.542115
1 | 109.70347 | anti-NiAs | 66.586375 |  | 109.70347 | 65.54414 | 1.2447325 | 110.9482025 | 66.7888725
1 | 111.95216 | FeH | 68.835065 |  | 111.95216 | 67.79283 | 1.34423625 | 113.2964 | 69.13706625
1 | 105.14424 | CrB | 62.027145 |  | 105.14424 | 60.98491 | 1.2447325 | 106.3889725 | 62.2296425
1 | 82.91366 | NbH0.95 | 39.796565 |  | 82.91366 | 38.75433 | 1.2447325 | 84.1583925 | 39.9990625 | Equation de la 2° droite : | b=<y>-a<x> |  | Equation de la 2° droite : | b=<y>-a<x> |  | Equation de la 2° droite : | b=<y>-a<x>
1 | 83.42176 | PtS | 40.304665 |  | 83.42176 | 39.26243 | 1.2447325 | 84.6664925 | 40.5071625 |  | a | 93.88951 | cor | a | 91.80504 | entièrement cor | a | 95.5392375
1 | 130.87031 | CsCl | 87.753215 |  | 130.87031 | 86.71098 | 1.2447325 | 132.1150425 | 87.9557125 |  | <y> | 133.178945 |  | <y> | 134.22118 |  | <y> | 136.0883
1 | 113.68428 | NaCl | 70.567185 |  | 113.68428 | 69.52495 | 1.34423625 | 115.0285 | 70.86918625 |  | <x> | 2.5 |  | <x> | 2.5 |  | <x> | 2.5
1 | 86.88861 | ZnO | 43.771515 |  | 86.88861 | 42.72928 | 1.2447325 | 88.1333425 | 43.9740125
1 | 109.83653 | NiAs | 66.719435 |  | 109.83653 | 65.6772 | 1.34423625 | 111.1808 | 67.02143625 |  | b | -101.54483 |  | b | -95.29142 |  | b | -102.759815
1 | 104.32081 | BN-b | 61.203715 |  | 104.32081 | 60.16148 | 1.7431975 | 106.0640075 | 61.9046775
2 | 207.45931 | ReB2 | 121.22512 |  | 207.45931 | 119.14065 | 2.489465 | 209.948775 | 121.630115
2 | 86.23419 | TiO2 | 0 | 2.08447 | 88.31866 | 0 |  | 88.31866 | 0
2 | 162.76543 | CaF2 | 76.53124 |  | 162.76543 | 74.44677 | 2.489465 | 165.254895 | 76.936235
2 | 85.09264 | PbO2 | -1.14155 | 2.89446 | 87.9871 | -0.33156 |  | 87.9871 | -0.33156
2 | 162.69089 | ThH2 | 76.4567 |  | 162.69089 | 74.37223 | 2.489465 | 165.180355 | 76.861695
2 | 97.02769 | Co2Si | 10.7935 |  | 97.02769 | 8.70903 | 2.489465 | 99.517155 | 11.198495
2 | 98.56182 | PdF2 | 12.32763 |  | 98.56182 | 10.24316 | 2.489465 | 101.051285 | 12.732625
3 | 317.37082 | AuSb3 | 137.24712 |  | 317.37082 | 137.24712 | 4.03270875 | 321.4035 | 137.5456
3 | 368.6397 | BiF3 | 188.516 |  | 368.6397 | 188.516 | 3.7341975 | 372.3738975 | 188.516
3 | 379.88315 | ReB3 | 199.75945 |  | 379.88315 | 199.75945 | 3.7341975 | 383.6173475 | 199.75945
3 | 180.1237 | NaH3 | 0 |  | 180.1237 | 0 | 3.7341975 | 183.8578975 | 0
3 | 277.69883 | HoD3 | 97.57513 |  | 277.69883 | 97.57513 | 5.2295925 | 282.9284225 | 99.070525
3 | 246.10131 | Na3As | 65.97761 |  | 246.10131 | 65.97761 | 3.7341975 | 249.8355075 | 65.97761